## Recommended glasses
|  |  |  | REFRACTIVE INDICES |  |  |  | REFRACTIVE INDICES |  |  |  | REFRACTIVE INDICES |  |  |  | REFRACTIVE INDICES |  |  |  | REFRACTIVE INDICES |  |  |  | ABBE NUMBER |  | ABBE NUMBER |  | DISPERSIONS |  |  | PARTIAL DISPERSIONS | [5 empty] | PARTIAL DISPERSIONS | [5 empty] | RELATIVE PARTIAL DISPERSIONS | [5 empty] | RELATIVE PARTIAL DISPERSIONS | [5 empty] | DEVIATION OF RELATIVE PARTIAL DISPERSIONS |  |  |  |  | CONSTANTS OF DISPERSION FORMULA (Sellmeier) | [5 empty] | CONSTANTS OF DISPERSION FORMULA (Cauchy) | [5 empty] | COLORING |  |  | INTERNAL TRANSMISSION COLORING |  | CCI |  |  | INTERNAL TRANSMISSION (τ／10mm Thick) | [8 empty] | INTERNAL TRANSMISSION (τ／10mm Thick) | [7 empty] | INTERNAL TRANSMISSION (τ／10mm Thick) | [7 empty] | INTERNAL TRANSMISSION (τ／10mm Thick) | [6 empty] | Δn/ΔT relative (10-6 K-1) | [12 empty] | Δn/ΔT relative (10-6 K-1) | [12 empty] | Δn/ΔT relative (10-6 K-1) | [12 empty] | Δn/ΔT relative (10-6 K-1) | [12 empty] | Δn/ΔT relative (10-6 K-1) | [12 empty] | Δn/ΔT relative (10-6 K-1) | [12 empty] | Δn/ΔT relative (10-6 K-1) | [12 empty] | Δn/ΔT relative (10-6 K-1) | [12 empty] | Δn/ΔT relative (10-6 K-1) | [12 empty] | Δn/ΔT relative (10-6 K-1) | [12 empty] | Δn/ΔT relative (10-6 K-1) | [12 empty] | Δn/ΔT relative (10-6 K-1) | [12 empty] | CONSTANTS OF Δn/ΔT | [5 empty] | THERMAL PROPERTIES |  |  |  |  | CTE α(10-7 K-1) | [41 empty] | CONDUCTIVITY | MECHANICAL PROPERTIES | [6 empty] | CHEMICAL PROPERTIES | [5 empty] | SPEC. GRAVITY
| Glass | Code(d) | Code(e) | n2325 | n1970 | n1530 | n1129 | nt | ns | nA' | nr | nC | nC' | nHe-Ne | nD | nd | ne | nF | nF' | nHe-Cd | ng | nh | ni | νd | νe | νd | νe | nF-nC | nF-nC | nF'-nC' | nC-nt | nC-nA' | nd-nC | ne-nC | ng-nd | ng-nF | nh-ng | ni-ng | nC'-nt | ne-nC' | nF'-ne | ni-nF' | θC,t | θC,A' | θd,C | θe,C | θg,d | θg,F | θh,g | θi,g | θ'C',t | θ'e,C' | θ'F',e | θ'i,F' | ΔθC,t | ΔθC,A' | Δθg,d | Δθg,F | Δθi,g | A1 | A2 | A3 | B1 | B2 | B3 | A0 | A1 | A2 | A3 | A4 | A5 | λ80 | (λ70) | λ5 | λ0.80 | λ0.05 | B | G | R | 280 | 290 | 300 | 310 | 320 | 330 | 340 | 350 | 360 | 370 | 380 | 390 | 400 | 420 | 440 | 460 | 480 | 500 | 550 | 600 | 650 | 700 | 800 | 900 | 1000 | 1200 | 1400 | 1600 | 1800 | 2000 | 2200 | 2400 | 1550(-80~-60) | 1550(-60~-40) | 1550(-40~-20) | 1550(-20~0) | 1550(0~20) | 1550(20~40) | 1550(40~60) | 1550(60~80) | 1550(80~100) | 1550(100~120) | 1550(120~140) | 1550(140~160) | 1550(160~180) | t(-80~-60) | t(-60~-40) | t(-40~-20) | t(-20~0) | t(0~20) | t(20~40) | t(40~60) | t(60~80) | t(80~100) | t(100~120) | t(120~140) | t(140~160) | t(160~180) | r(-80~-60) | r(-60~-40) | r(-40~-20) | r(-20~0) | r(0~20) | r(20~40) | r(40~60) | r(60~80) | r(80~100) | r(100~120) | r(120~140) | r(140~160) | r(160~180) | C(-80~-60) | C(-60~-40) | C(-40~-20) | C(-20~0) | C(0~20) | C(20~40) | C(40~60) | C(60~80) | C(80~100) | C(100~120) | C(120~140) | C(140~160) | C(160~180) | C'(-80~-60) | C'(-60~-40) | C'(-40~-20) | C'(-20~0) | C'(0~20) | C'(20~40) | C'(40~60) | C'(60~80) | C'(80~100) | C'(100~120) | C'(120~140) | C'(140~160) | C'(160~180) | d(-80~-60) | d(-60~-40) | d(-40~-20) | d(-20~0) | d(0~20) | d(20~40) | d(40~60) | d(60~80) | d(80~100) | d(100~120) | d(120~140) | d(140~160) | d(160~180) | e(-80~-60) | e(-60~-40) | e(-40~-20) | e(-20~0) | e(0~20) | e(20~40) | e(40~60) | e(60~80) | e(80~100) | e(100~120) | e(120~140) | e(140~160) | e(160~180) | F(-80~-60) | F(-60~-40) | F(-40~-20) | F(-20~0) | F(0~20) | F(20~40) | F(40~60) | F(60~80) | F(80~100) | F(100~120) | F(120~140) | F(140~160) | F(160~180) | F'(-80~-60) | F'(-60~-40) | F'(-40~-20) | F'(-20~0) | F'(0~20) | F'(20~40) | F'(40~60) | F'(60~80) | F'(80~100) | F'(100~120) | F'(120~140) | F'(140~160) | F'(160~180) | g(-80~-60) | g(-60~-40) | g(-40~-20) | g(-20~0) | g(0~20) | g(20~40) | g(40~60) | g(60~80) | g(80~100) | g(100~120) | g(120~140) | g(140~160) | g(160~180) | h(-80~-60) | h(-60~-40) | h(-40~-20) | h(-20~0) | h(0~20) | h(20~40) | h(40~60) | h(60~80) | h(80~100) | h(100~120) | h(120~140) | h(140~160) | h(160~180) | i(-80~-60) | i(-60~-40) | i(-40~-20) | i(-20~0) | i(0~20) | i(20~40) | i(40~60) | i(60~80) | i(80~100) | i(100~120) | i(120~140) | i(140~160) | i(160~180) | D0 | D1 | D2 | E0 | E1 | λTK | StP（℃） | AP（℃） | Tg（℃） | At（℃） | SP（℃） | (-30~70) | (100~300) | (-100～-90) | (-90～-80) | (-80～-70) | (-70～-60) | (-60～-50) | (-50～-40) | (-40～-30) | (-30～-20) | (-20～-10) | (-10～0) | (0～10) | (10～20) | (20～30) | (30～40) | (40～50) | (50～60) | (60～70) | (70～80) | (80～90) | (90～100) | (100～110) | (110～120) | (120～130) | (130～140) | (140～150) | (150～160) | (160～170) | (170～180) | (180～190) | (190～200) | (200～210) | (210～220) | (220～230) | (230～240) | (240～250) | (250～260) | (260～270) | (270～280) | (280～290) | (290～300) | λ(W/(m･K)) | Young's (E) | Rigidity (G) | Poisson's(σ) | Knoop (Hk) | Group | Abrasion(Aa) | β | RW(P) | RA(P) | W(S)max | W(S)min | SR | PR | d
1 | S-FPL51 | 497816 | 498810 | 1.47952 | 1.482693 | 1.486103 | 1.48911 | 1.490103 | 1.491829 | 1.493002 | 1.494073 | 1.495136 | 1.495433 | 1.495711 | 1.496945 | 1.496999 | 1.498455 | 1.501231 | 1.501576 | 1.504074 | 1.504507 | 1.507205 | 1.51176 | 81.6 | 81 | 81.54 | 81.14 | 0.00609 | 0.006095 | 0.006143 | 0.005033 | 0.002134 | 0.001863 | 0.003319 | 0.007508 | 0.003276 | 0.002698 | 0.007253 | 0.00533 | 0.003022 | 0.003121 | 0.010184 | 0.8258 | 0.3501 | 0.3057 | 0.5445 | 1.2318 | 0.5375 | 0.4427 | 1.19 | 0.8677 | 0.4919 | 0.5081 | 1.6578 | -0.1035 | -0.0246 | 0.0364 | 0.028 | 0.1478 | 1.17010505 | 0.0475710783 | 0.763832445 | 0.00616203924 | 0.0263372876 | 141.882642 | [6 empty] | 340 |  | 290 | 333 | 290 | 0 | 0.16 | 0.13 | 0.01 | 0.05 | 0.17 | 0.37 | 0.6 | 0.77 | 0.88 | 0.947 | 0.975 | 0.988 | 0.994 | 0.996 | 0.995 | 0.994 | 0.994 | 0.996 | 0.997 | 0.998 | 0.999 | 0.998 | 0.998 | 0.998 | 0.999 | 0.999 | 0.999 | 0.999 | 0.999 | 0.999 | 0.999 | 0.999 | 0.997 | 0.996 | -5.3 | -5.7 | -6 | -6.2 | -6.4 | -6.5 | -6.7 | -6.8 | -6.9 | -6.9 | -7.1 | -7.1 | -7.2 | -5.3 | -5.7 | -6 | -6.2 | -6.4 | -6.5 | -6.7 | -6.7 | -6.8 | -6.9 | -7 | -7.1 | -7.2 | -5.2 | -5.6 | -5.9 | -6.1 | -6.3 | -6.4 | -6.6 | -6.6 | -6.7 | -6.8 | -6.9 | -6.9 | -7.1 | -5.2 | -5.6 | -5.9 | -6.1 | -6.2 | -6.4 | -6.5 | -6.6 | -6.7 | -6.8 | -6.9 | -6.9 | -7 | -5.2 | -5.6 | -5.9 | -6.1 | -6.2 | -6.4 | -6.4 | -6.6 | -6.7 | -6.7 | -6.9 | -6.9 | -7 | -5.1 | -5.5 | -5.8 | -6 | -6.2 | -6.3 | -6.3 | -6.5 | -6.6 | -6.7 | -6.8 | -6.8 | -6.9 | -5.1 | -5.5 | -5.8 | -6 | -6.1 | -6.2 | -6.3 | -6.5 | -6.5 | -6.6 | -6.7 | -6.7 | -6.9 | -4.9 | -5.3 | -5.5 | -5.8 | -6 | -6.1 | -6.2 | -6.3 | -6.4 | -6.5 | -6.6 | -6.6 | -6.7 | -4.9 | -5.3 | -5.5 | -5.7 | -6 | -6.1 | -6.1 | -6.3 | -6.4 | -6.5 | -6.6 | -6.6 | -6.7 | -4.7 | -5.1 | -5.4 | -5.6 | -5.8 | -5.9 | -6 | -6.1 | -6.2 | -6.3 | -6.3 | -6.4 | -6.5 | -4.6 | -5 | -5.2 | -5.4 | -5.7 | -5.8 | -5.8 | -6 | -6 | -6.1 | -6.1 | -6.2 | -6.4 | -4.3 | -4.7 | -5 | -5.2 | -5.3 | -5.4 | -5.5 | -5.6 | -5.7 | -5.8 | -5.8 | -5.9 | -6 | -1.94e-05 | 2.92e-09 | -1.32e-11 | 3.26e-07 | 1.62e-10 | 0.194 | - | - | 459 | 488 | - | 133 | 157 | 110 | 112 | 114 | 116 | 118 | 120 | 122 | 124 | 126 | 128 | 130 | 131 | 133 | 135 | 137 | 138 | 140 | 141 | 143 | 145 | 146 | 147 | 149 | 150 | 151 | 153 | 154 | 155 | 156 | 158 | 159 | 160 | 161 | 162 | 163 | 164 | 165 | 165 | 166 | 167 | 0.78 | 72.7 | 28 | 0.299 | 360 | 4 | 493 | 0.74 | 1 | 3 | 1 |  | 52.1 | 4 | 3.62
2 | S-FPL53 | 439950 | 440946 | 1.425123 | 1.427618 | 1.430316 | 1.432688 | 1.433463 | 1.4348 | 1.435702 | 1.436522 | 1.437333 | 1.43756 | 1.437771 | 1.438709 | 1.43875 | 1.439854 | 1.441955 | 1.442215 | 1.444098 | 1.444423 | 1.446451 | 1.44986 | 95 | 94.6 | 94.93 | 94.49 | 0.00462 | 0.004622 | 0.004655 | 0.00387 | 0.001631 | 0.001417 | 0.002521 | 0.005673 | 0.002468 | 0.002028 | 0.005437 | 0.004097 | 0.002294 | 0.002361 | 0.007645 | 0.8373 | 0.3529 | 0.3066 | 0.5454 | 1.2274 | 0.534 | 0.4388 | 1.1763 | 0.8801 | 0.4928 | 0.5072 | 1.6423 | -0.1548 | -0.0381 | 0.0598 | 0.0461 | 0.2462 | 0.983532327 | 0.069568814 | 1.11409238 | 0.00492234955 | 0.0193581091 | 264.275294 | [6 empty] | 330 |  |  | 324 | 276 | 0 | 0.06 | 0.04 | 0.09 | 0.21 | 0.39 | 0.59 | 0.76 | 0.87 | 0.943 | 0.973 | 0.987 | 0.994 | 0.997 | 0.998 | 0.998 | 0.997 | 0.997 | 0.998 | 0.998 | 0.999 | 0.999 | 0.999 | 0.998 | 0.998 | 0.998 | 0.997 | 0.997 | 0.997 | 0.998 | 0.998 | 0.998 | 0.998 | 0.997 | 0.997 | -5.3 | -5.8 | -6.2 | -6.5 | -6.7 | -6.9 | -7.1 | -7.2 | -7.3 | -7.5 | -7.6 | -7.8 | -7.8 | -5.3 | -5.8 | -6.2 | -6.5 | -6.7 | -6.9 | -7.1 | -7.2 | -7.3 | -7.5 | -7.6 | -7.8 | -7.8 | -5.2 | -5.7 | -6.1 | -6.3 | -6.6 | -6.8 | -7 | -7.1 | -7.2 | -7.4 | -7.5 | -7.7 | -7.7 | -5.2 | -5.7 | -6.1 | -6.3 | -6.6 | -6.7 | -7 | -7 | -7.2 | -7.3 | -7.5 | -7.6 | -7.7 | -5.2 | -5.7 | -6 | -6.3 | -6.6 | -6.7 | -6.9 | -7 | -7.2 | -7.3 | -7.5 | -7.6 | -7.7 | -5.1 | -5.6 | -5.9 | -6.2 | -6.5 | -6.7 | -6.9 | -7 | -7.1 | -7.3 | -7.4 | -7.6 | -7.6 | -5.1 | -5.6 | -5.9 | -6.2 | -6.5 | -6.6 | -6.9 | -7 | -7.1 | -7.2 | -7.3 | -7.5 | -7.6 | -5 | -5.5 | -5.8 | -6.1 | -6.4 | -6.5 | -6.8 | -6.9 | -7 | -7.1 | -7.3 | -7.3 | -7.5 | -5 | -5.5 | -5.8 | -6.1 | -6.4 | -6.5 | -6.8 | -6.8 | -7 | -7.1 | -7.2 | -7.3 | -7.5 | -4.9 | -5.3 | -5.7 | -6 | -6.2 | -6.4 | -6.6 | -6.7 | -6.9 | -7 | -7.1 | -7.2 | -7.3 | -4.7 | -5.2 | -5.6 | -5.9 | -6.1 | -6.3 | -6.5 | -6.6 | -6.8 | -6.9 | -7 | -7.1 | -7.2 | -4.5 | -5 | -5.4 | -5.7 | -5.9 | -6.1 | -6.3 | -6.4 | -6.5 | -6.7 | -6.8 | -6.9 | -7 | -2.24e-05 | -1.45e-09 | -6.32e-12 | 3.17e-07 | 1.06e-10 | 0.158 | - | - | 428 | 456 | - | 143 | 171 | 116 | 119 | 121 | 124 | 126 | 128 | 131 | 133 | 135 | 138 | 140 | 142 | 144 | 146 | 148 | 150 | 152 | 153 | 155 | 157 | 159 | 160 | 162 | 163 | 165 | 166 | 168 | 169 | 170 | 172 | 173 | 174 | 175 | 176 | 177 | 178 | 179 | 180 | 181 | 181 | 0.857 | 69.1 | 26.5 | 0.303 | 330 | 3 | 480 | 0.57 | 1 | 2 | 3 |  | 52.3 | 4.3 | 3.62
3 | S-FPL55 | 439948 | 440942 | 1.424918 | 1.427469 | 1.430228 | 1.432645 | 1.43343 | 1.43478 | 1.435689 | 1.436513 | 1.437328 | 1.437555 | 1.437767 | 1.438708 | 1.43875 | 1.439857 | 1.441963 | 1.442223 | 1.444111 | 1.444438 | 1.446469 | 1.449883 | 94.8 | 94.2 | 94.66 | 94.23 | 0.00463 | 0.004635 | 0.004668 | 0.003898 | 0.001639 | 0.001422 | 0.002529 | 0.005688 | 0.002475 | 0.002031 | 0.005445 | 0.004125 | 0.002302 | 0.002366 | 0.00766 | 0.841 | 0.3536 | 0.3068 | 0.5456 | 1.2272 | 0.534 | 0.4382 | 1.1748 | 0.8837 | 0.4931 | 0.5069 | 1.641 | -0.1498 | -0.0371 | 0.059 | 0.0457 | 0.2424 | 0.839067682 | 0.214083503 | 1.47914677 | 0.00795286639 | -0.00232581717 | 340.0437 | [6 empty] | 330 |  |  | 324 | 275 | 0 | 0.04 | 0.04 | 0.1 | 0.22 | 0.39 | 0.59 | 0.76 | 0.87 | 0.941 | 0.972 | 0.987 | 0.994 | 0.997 | 0.998 | 0.998 | 0.998 | 0.998 | 0.998 | 0.999 | 0.999 | 0.999 | 0.999 | 0.999 | 0.999 | 0.998 | 0.997 | 0.997 | 0.998 | 0.998 | 0.998 | 0.997 | 0.997 | 0.996 | 0.996 | -5 | -5.4 | -5.9 | -6.2 | -6.5 | -6.7 | -6.8 | -7 | -7.1 | -7.3 | -7.4 | -7.6 | -7.6 | -4.9 | -5.4 | -5.9 | -6.2 | -6.4 | -6.7 | -6.8 | -6.9 | -7.1 | -7.2 | -7.3 | -7.5 | -7.5 | -4.8 | -5.4 | -5.8 | -6 | -6.4 | -6.6 | -6.7 | -6.8 | -7 | -7.1 | -7.2 | -7.4 | -7.4 | -4.8 | -5.3 | -5.8 | -6 | -6.3 | -6.5 | -6.7 | -6.8 | -6.9 | -7.1 | -7.2 | -7.3 | -7.4 | -4.8 | -5.3 | -5.7 | -6 | -6.3 | -6.5 | -6.7 | -6.8 | -6.9 | -7.1 | -7.2 | -7.3 | -7.3 | -4.8 | -5.3 | -5.7 | -5.9 | -6.3 | -6.4 | -6.6 | -6.7 | -6.9 | -7 | -7.1 | -7.3 | -7.3 | -4.8 | -5.3 | -5.6 | -5.9 | -6.2 | -6.4 | -6.6 | -6.7 | -6.8 | -6.9 | -7 | -7.2 | -7.2 | -4.7 | -5.2 | -5.5 | -5.8 | -6.1 | -6.3 | -6.4 | -6.6 | -6.7 | -6.8 | -6.9 | -6.9 | -7 | -4.7 | -5.2 | -5.5 | -5.8 | -6.1 | -6.2 | -6.4 | -6.5 | -6.7 | -6.8 | -6.9 | -6.9 | -7 | -4.5 | -5 | -5.4 | -5.7 | -5.9 | -6.1 | -6.3 | -6.4 | -6.5 | -6.6 | -6.7 | -6.7 | -6.8 | -4.4 | -4.9 | -5.3 | -5.6 | -5.8 | -6 | -6.2 | -6.3 | -6.4 | -6.5 | -6.6 | -6.6 | -6.7 | -4.3 | -4.8 | -5.2 | -5.4 | -5.6 | -5.8 | -6 | -6.1 | -6.1 | -6.2 | -6.3 | -6.3 | -6.4 | -2.17e-05 | -2.98e-09 | -4.77e-13 | 3.4e-07 | 4.73e-10 | 0.146 | - | - | 439 | 462 | - | 141 | 168 | 115 | 118 | 120 | 122 | 125 | 127 | 129 | 131 | 133 | 135 | 138 | 140 | 142 | 143 | 145 | 147 | 149 | 151 | 152 | 154 | 156 | 157 | 159 | 160 | 162 | 163 | 165 | 166 | 167 | 168 | 170 | 171 | 172 | 173 | 174 | 175 | 176 | 177 | 178 | 179 | 0.876 | 69.8 | 26.8 | 0.302 | 330 | 3 | 470 | 0.59 | 1 | 2 | 2 |  | 52.1 | 4.1 | 3.59
4 | S-FPM 2 | 595677 | 597674 | 1.572518 | 1.576309 | 1.580447 | 1.584255 | 1.585567 | 1.58791 | 1.58954 | 1.591046 | 1.592555 | 1.592978 | 1.593374 | 1.595142 | 1.59522 | 1.597316 | 1.601342 | 1.601844 | 1.605491 | 1.606124 | 1.610084 | 1.616805 | 67.7 | 67.4 | 67.74 | 67.37 | 0.00879 | 0.008787 | 0.008866 | 0.006988 | 0.003015 | 0.002665 | 0.004761 | 0.010904 | 0.004782 | 0.00396 | 0.010681 | 0.007411 | 0.004338 | 0.004528 | 0.014961 | 0.7953 | 0.3431 | 0.3033 | 0.5418 | 1.2409 | 0.5442 | 0.4507 | 1.2155 | 0.8359 | 0.4893 | 0.5107 | 1.6875 | -0.0692 | -0.0149 | 0.0169 | 0.0123 | 0.0577 | 0.761242785 | 0.747033375 | 0.938928947 | 0.00321174095 | 0.0140234423 | 139.52353 | [6 empty] | 355 |  | 295 | 347 | 302 | 0 | 0.32 | 0.27 |  |  |  | 0.18 | 0.35 | 0.54 | 0.72 | 0.84 | 0.917 | 0.958 | 0.98 | 0.988 | 0.991 | 0.989 | 0.989 | 0.992 | 0.994 | 0.996 | 0.998 | 0.997 | 0.996 | 0.996 | 0.995 | 0.995 | 0.996 | 0.997 | 0.997 | 0.997 | 0.995 | 0.992 | 0.989 | 0.983 | -5.9 | -6.1 | -6.2 | -6.3 | -6.3 | -6.3 | -6.3 | -6.2 | -6.3 | -6.2 | -6.3 | -6.3 | -6.4 | -5.8 | -6.1 | -6.2 | -6.2 | -6.2 | -6.2 | -6.2 | -6.2 | -6.2 | -6.2 | -6.2 | -6.3 | -6.4 | -5.7 | -5.9 | -6.1 | -6.1 | -6 | -6 | -6 | -6 | -6 | -6 | -6 | -6 | -6.1 | -5.6 | -5.8 | -5.9 | -6 | -6 | -6 | -6 | -5.9 | -5.9 | -5.9 | -5.9 | -6 | -6 | -5.6 | -5.8 | -5.9 | -6 | -6 | -6 | -6 | -5.9 | -5.9 | -5.9 | -5.9 | -5.9 | -5.9 | -5.6 | -5.7 | -5.8 | -5.8 | -5.9 | -5.9 | -5.9 | -5.8 | -5.8 | -5.8 | -5.8 | -5.8 | -5.8 | -5.5 | -5.7 | -5.7 | -5.8 | -5.8 | -5.8 | -5.8 | -5.7 | -5.7 | -5.7 | -5.7 | -5.7 | -5.7 | -5.4 | -5.5 | -5.6 | -5.6 | -5.6 | -5.6 | -5.6 | -5.5 | -5.5 | -5.4 | -5.5 | -5.5 | -5.5 | -5.3 | -5.5 | -5.6 | -5.6 | -5.6 | -5.6 | -5.6 | -5.5 | -5.4 | -5.4 | -5.4 | -5.5 | -5.4 | -5.1 | -5.3 | -5.4 | -5.4 | -5.4 | -5.4 | -5.2 | -5.3 | -5.2 | -5.2 | -5.2 | -5.2 | -5.2 | -4.9 | -5.2 | -5.2 | -5.2 | -5.2 | -5.2 | -5 | -5 | -5 | -4.9 | -4.9 | -4.9 | -4.9 | -4.7 | -4.8 | -4.8 | -4.9 | -4.8 | -4.7 | -4.7 | -4.6 | -4.6 | -4.5 | -4.5 | -4.4 | -4.4 | -1.64e-05 | 9.91e-09 | -2.42e-11 | 4.2e-07 | 3.68e-10 | 0.157 | - | - | 569 | 594 | - | 117 | 137 | 100 | 101 | 103 | 104 | 106 | 108 | 109 | 111 | 112 | 113 | 115 | 116 | 118 | 119 | 120 | 122 | 123 | 124 | 125 | 126 | 128 | 129 | 130 | 131 | 132 | 133 | 134 | 135 | 136 | 137 | 138 | 138 | 139 | 140 | 141 | 142 | 142 | 143 | 144 | 144 | 0.624 | 75.7 | 29.4 | 0.287 | 400 | 4 | 521 | 0.51 | 1 | 1 | 2 |  | 51.3 | 4.1 | 4.17
5 | S-FPM 3 | 538747 | 539743 | 1.517381 | 1.52105 | 1.524997 | 1.528491 | 1.529649 | 1.531668 | 1.533044 | 1.534303 | 1.535554 | 1.535904 | 1.536231 | 1.537686 | 1.53775 | 1.539469 | 1.542753 | 1.543161 | 1.546122 | 1.546635 | 1.549838 | 1.555253 | 74.7 | 74.3 | 74.7 | 74.34 | 0.0072 | 0.007199 | 0.007257 | 0.005905 | 0.00251 | 0.002196 | 0.003915 | 0.008885 | 0.003882 | 0.003203 | 0.008618 | 0.006255 | 0.003565 | 0.003692 | 0.012092 | 0.8203 | 0.3487 | 0.305 | 0.5438 | 1.2342 | 0.5392 | 0.4449 | 1.1971 | 0.8619 | 0.4912 | 0.5088 | 1.6663 | -0.0769 | -0.0177 | 0.0246 | 0.0186 | 0.0976 | 0.809407286 | 0.527007033 | 0.909127704 | 0.00376072389 | 0.0135654895 | 142.503612 | [6 empty] | 345 |  |  | 336 | 284 | 0 | 0.28 | 0.23 | 0.03 | 0.08 | 0.19 | 0.36 | 0.55 | 0.72 | 0.85 | 0.924 | 0.962 | 0.981 | 0.99 | 0.992 | 0.992 | 0.989 | 0.99 | 0.992 | 0.995 | 0.996 | 0.998 | 0.997 | 0.996 | 0.996 | 0.994 | 0.995 | 0.996 | 0.997 | 0.997 | 0.996 | 0.995 | 0.993 | 0.987 | 0.984 | -3.8 | -4.2 | -4.5 | -4.7 | -4.8 | -4.9 | -4.9 | -5 | -5.1 | -5.1 | -5.1 | -5.1 | -5.1 | -3.8 | -4.2 | -4.4 | -4.6 | -4.7 | -4.9 | -4.9 | -5 | -5 | -5 | -5.1 | -5 | -5.1 | -3.6 | -4 | -4.3 | -4.4 | -4.6 | -4.7 | -4.7 | -4.8 | -4.8 | -4.9 | -4.8 | -4.8 | -4.9 | -3.6 | -4 | -4.2 | -4.4 | -4.6 | -4.7 | -4.7 | -4.8 | -4.8 | -4.8 | -4.7 | -4.7 | -4.8 | -3.6 | -4 | -4.2 | -4.4 | -4.6 | -4.7 | -4.6 | -4.7 | -4.8 | -4.8 | -4.7 | -4.7 | -4.8 | -3.5 | -3.9 | -4.2 | -4.3 | -4.5 | -4.5 | -4.6 | -4.7 | -4.7 | -4.7 | -4.6 | -4.6 | -4.7 | -3.5 | -3.8 | -4.1 | -4.3 | -4.4 | -4.4 | -4.5 | -4.5 | -4.6 | -4.5 | -4.5 | -4.5 | -4.6 | -3.4 | -3.7 | -4 | -4.1 | -4.3 | -4.3 | -4.3 | -4.3 | -4.4 | -4.4 | -4.3 | -4.3 | -4.3 | -3.4 | -3.7 | -3.9 | -4.1 | -4.2 | -4.2 | -4.3 | -4.3 | -4.4 | -4.4 | -4.3 | -4.3 | -4.3 | -3.2 | -3.6 | -3.8 | -3.9 | -4 | -4 | -4.1 | -4.1 | -4 | -4 | -4 | -4 | -4 | -3 | -3.4 | -3.6 | -3.7 | -3.8 | -3.9 | -3.9 | -3.8 | -3.8 | -3.8 | -3.8 | -3.8 | -3.8 | -2.7 | -3 | -3.2 | -3.3 | -3.4 | -3.5 | -3.5 | -3.4 | -3.4 | -3.3 | -3.3 | -3.3 | -3.2 | -1.45e-05 | 5.14e-09 | -6.63e-12 | 3.46e-07 | 4.06e-10 | 0.201 | - | - | 505 | 533 | - | 117 | 138 | 96 | 98 | 100 | 102 | 104 | 105 | 107 | 109 | 111 | 112 | 114 | 116 | 117 | 119 | 120 | 122 | 123 | 124 | 126 | 127 | 128 | 130 | 131 | 132 | 133 | 134 | 135 | 136 | 137 | 138 | 139 | 140 | 141 | 142 | 143 | 143 | 144 | 145 | 146 | 146 | 0.805 | 80.6 | 31.2 | 0.291 | 400 | 4 | 418 | 0.85 | 1 | 3 | 1 |  | 5.1 | 4.1 | 3.64
6 | S-FPM 4 | 528765 | 530760 | 1.509108 | 1.512541 | 1.516248 | 1.519551 | 1.520653 | 1.522579 | 1.523897 | 1.525102 | 1.526303 | 1.526638 | 1.526952 | 1.528349 | 1.52841 | 1.53006 | 1.533214 | 1.533606 | 1.53645 | 1.536943 | 1.540019 | 1.545218 | 76.5 | 76 | 76.46 | 76.07 | 0.00691 | 0.006911 | 0.006968 | 0.00565 | 0.002406 | 0.002107 | 0.003757 | 0.008533 | 0.003729 | 0.003076 | 0.008275 | 0.005985 | 0.003422 | 0.003546 | 0.011612 | 0.8175 | 0.3481 | 0.3049 | 0.5436 | 1.2347 | 0.5396 | 0.4451 | 1.1974 | 0.8589 | 0.4911 | 0.5089 | 1.6665 | -0.0879 | -0.0205 | 0.0288 | 0.0218 | 0.1126 | 0.685585084 | 0.623380215 | 0.914178386 | 0.0028817201 | 0.0124701707 | 153.5772 | [6 empty] | 340 |  |  | 335 | 283 | 0 | 0.14 | 0.11 | 0.03 | 0.09 | 0.2 | 0.37 | 0.58 | 0.75 | 0.86 | 0.934 | 0.968 | 0.984 | 0.992 | 0.995 | 0.996 | 0.995 | 0.995 | 0.996 | 0.997 | 0.998 | 0.999 | 0.998 | 0.998 | 0.997 | 0.997 | 0.997 | 0.997 | 0.998 | 0.999 | 0.998 | 0.998 | 0.998 | 0.996 | 0.995 | -5.1 | -5.5 | -5.8 | -5.9 | -6 | -6.2 | -6.2 | -6.3 | -6.3 | -6.4 | -6.4 | -6.4 | -6.5 | -5.1 | -5.4 | -5.7 | -5.9 | -6 | -6.1 | -6.1 | -6.2 | -6.3 | -6.3 | -6.4 | -6.3 | -6.4 | -4.9 | -5.3 | -5.5 | -5.7 | -5.9 | -6 | -6 | -6.1 | -6.1 | -6.1 | -6.1 | -6.1 | -6.2 | -4.8 | -5.2 | -5.5 | -5.6 | -5.8 | -5.9 | -5.9 | -6 | -6.1 | -6.1 | -6.1 | -6.1 | -6.1 | -4.8 | -5.2 | -5.5 | -5.6 | -5.8 | -5.9 | -5.9 | -6 | -6 | -6.1 | -6.1 | -6.1 | -6.1 | -4.8 | -5.1 | -5.4 | -5.6 | -5.7 | -5.8 | -5.8 | -5.9 | -6 | -6 | -5.9 | -6 | -6 | -4.7 | -5.1 | -5.3 | -5.5 | -5.7 | -5.8 | -5.8 | -5.8 | -5.9 | -5.9 | -5.9 | -5.8 | -5.9 | -4.6 | -5 | -5.2 | -5.4 | -5.5 | -5.5 | -5.6 | -5.7 | -5.7 | -5.7 | -5.6 | -5.6 | -5.7 | -4.6 | -4.9 | -5.2 | -5.3 | -5.5 | -5.5 | -5.6 | -5.6 | -5.7 | -5.7 | -5.6 | -5.6 | -5.6 | -4.5 | -4.8 | -5.1 | -5.2 | -5.2 | -5.3 | -5.4 | -5.4 | -5.4 | -5.5 | -5.4 | -5.4 | -5.4 | -4.3 | -4.7 | -4.9 | -5 | -5.1 | -5.2 | -5.2 | -5.2 | -5.2 | -5.2 | -5.2 | -5.2 | -5.2 | -4.1 | -4.3 | -4.6 | -4.8 | -4.8 | -4.9 | -4.9 | -4.8 | -4.8 | -4.8 | -4.8 | -4.8 | -4.8 | -1.76e-05 | 4.91e-09 | -8.48e-12 | 4e-07 | 4.35e-10 | 0.147 | - | - | 487 | 515 | - | 125 | 148 | 104 | 106 | 108 | 110 | 112 | 114 | 116 | 117 | 119 | 121 | 122 | 124 | 126 | 127 | 129 | 130 | 132 | 133 | 135 | 136 | 137 | 139 | 140 | 141 | 142 | 144 | 145 | 146 | 147 | 148 | 149 | 150 | 151 | 152 | 153 | 154 | 154 | 155 | 156 | 157 | 0.746 | 74.7 | 28.9 | 0.295 | 380 | 4 | 506 | 0.72 | 1 | 3 | 1 |  | 51.3 | 4.3 | 3.76
7 | S-FPM 5 | 552708 | 554703 | 1.530664 | 1.534406 | 1.538453 | 1.542084 | 1.543304 | 1.545449 | 1.546923 | 1.548276 | 1.549625 | 1.550003 | 1.550356 | 1.551931 | 1.552 | 1.553863 | 1.557433 | 1.557878 | 1.561106 | 1.561666 | 1.565168 | 1.571106 | 70.8 | 70.3 | 70.7 | 70.33 | 0.0078 | 0.007808 | 0.007875 | 0.006321 | 0.002702 | 0.002375 | 0.004238 | 0.009666 | 0.004233 | 0.003502 | 0.00944 | 0.006699 | 0.00386 | 0.004015 | 0.013228 | 0.8096 | 0.3461 | 0.3042 | 0.5428 | 1.238 | 0.5421 | 0.4485 | 1.209 | 0.8507 | 0.4902 | 0.5098 | 1.6797 | -0.0688 | -0.0155 | 0.0201 | 0.015 | 0.076 | 0.839899764 | 0.537721312 | 0.953247759 | 0.00376448295 | 0.0148022622 | 145.67555 | [6 empty] | 345 |  |  | 335 | 282 | 0 | 0.14 | 0.12 | 0.04 | 0.1 | 0.2 | 0.35 | 0.56 | 0.73 | 0.86 | 0.929 | 0.967 | 0.984 | 0.992 | 0.995 | 0.996 | 0.995 | 0.995 | 0.996 | 0.998 | 0.998 | 0.999 | 0.999 | 0.998 | 0.998 | 0.998 | 0.998 | 0.998 | 0.998 | 0.999 | 0.998 | 0.998 | 0.997 | 0.994 | 0.993 | -2.6 | -3 | -3 | -3.2 | -3.3 | -3.3 | -3.3 | -3.4 | -3.4 | -3.5 | -3.5 | -3.5 | -3.6 | -2.6 | -2.8 | -3 | -3.1 | -3.2 | -3.3 | -3.2 | -3.3 | -3.3 | -3.4 | -3.3 | -3.4 | -3.5 | -2.5 | -2.7 | -2.9 | -3 | -3.1 | -3.1 | -3.1 | -3.1 | -3.2 | -3.2 | -3.1 | -3.2 | -3.3 | -2.4 | -2.6 | -2.8 | -2.9 | -2.9 | -3 | -3 | -3 | -3.1 | -3.1 | -3.1 | -3.2 | -3.3 | -2.4 | -2.6 | -2.8 | -2.9 | -3 | -2.9 | -3 | -3.1 | -3.1 | -3.1 | -3 | -3.1 | -3.2 | -2.3 | -2.6 | -2.7 | -2.8 | -2.8 | -2.8 | -2.9 | -2.9 | -3 | -3 | -2.9 | -3 | -3.1 | -2.3 | -2.5 | -2.6 | -2.7 | -2.7 | -2.8 | -2.8 | -2.8 | -2.8 | -2.8 | -2.8 | -2.9 | -3 | -2 | -2.3 | -2.4 | -2.5 | -2.5 | -2.6 | -2.6 | -2.6 | -2.6 | -2.6 | -2.6 | -2.7 | -2.8 | -2 | -2.3 | -2.4 | -2.5 | -2.5 | -2.5 | -2.6 | -2.5 | -2.5 | -2.5 | -2.6 | -2.6 | -2.7 | -1.8 | -2 | -2.2 | -2.3 | -2.3 | -2.3 | -2.3 | -2.3 | -2.3 | -2.3 | -2.3 | -2.3 | -2.4 | -1.6 | -1.8 | -1.9 | -2.1 | -2 | -2 | -2.1 | -2 | -2 | -2 | -2 | -2 | -2.1 | -1.2 | -1.4 | -1.5 | -1.5 | -1.6 | -1.6 | -1.5 | -1.5 | -1.4 | -1.4 | -1.4 | -1.4 | -1.4 | -1.07e-05 | 8.03e-09 | -2.12e-11 | 3.6e-07 | 2.91e-10 | 0.219 | - | - | 474 | 501 | - | 111 | 132 | 91 | 93 | 94 | 96 | 98 | 100 | 102 | 103 | 105 | 107 | 108 | 110 | 111 | 113 | 114 | 116 | 117 | 118 | 120 | 121 | 122 | 124 | 125 | 126 | 127 | 128 | 129 | 130 | 131 | 132 | 133 | 134 | 135 | 136 | 136 | 137 | 138 | 139 | 139 | 140 | 0.765 | 76.9 | 29.7 | 0.296 | 390 | 4 | 413 | 1.29 | 1 | 2 | 1 |  | 52.1 | 4 | 3.74
8 | S-FSL 5 | 487702 | 489701 | 1.462267 | 1.467651 | 1.473245 | 1.477782 | 1.47915 | 1.481382 | 1.482822 | 1.484099 | 1.485344 | 1.485689 | 1.48601 | 1.487428 | 1.48749 | 1.489147 | 1.492285 | 1.492673 | 1.495479 | 1.495964 | 1.498983 | 1.504063 | 70.2 | 70.1 | 70.23 | 70.04 | 0.00694 | 0.006941 | 0.006984 | 0.006194 | 0.002522 | 0.002146 | 0.003803 | 0.008474 | 0.003679 | 0.003019 | 0.008099 | 0.006539 | 0.003458 | 0.003526 | 0.01139 | 0.8924 | 0.3633 | 0.3092 | 0.5479 | 1.2209 | 0.53 | 0.435 | 1.1668 | 0.9363 | 0.4951 | 0.5049 | 1.6309 | 0.0162 | 0.0023 | 0.002 | 0.0022 | 0.0299 | 1.17447043 | 0.0140056154 | 1.19272435 | 0.00841855181 | -0.0581790767 | 129.599726 | [6 empty] | 300 |  | 265 | 304 | 277 | 0 | 0 | 0 | 0.13 | 0.43 | 0.73 | 0.89 | 0.961 | 0.984 | 0.992 | 0.995 | 0.995 | 0.998 | 0.998 | 0.999 | 0.999 | 0.999 | 0.999 | 0.999 | 0.999 | 0.999 | 0.999 | 0.999 | 0.999 | 0.999 | 0.999 | 0.999 | 0.998 | 0.998 | 0.982 | 0.992 | 0.985 | 0.971 | 0.88 | 0.87 | -2.2 | -2.2 | -2 | -1.9 | -1.7 | -1.5 | -1.4 | -1.2 | -1 | -0.8 | -0.7 | -0.6 | -0.4 | -2.1 | -2.1 | -2 | -1.9 | -1.7 | -1.5 | -1.3 | -1.1 | -0.9 | -0.8 | -0.6 | -0.4 | -0.4 | -2 | -2 | -1.9 | -1.8 | -1.5 | -1.4 | -1.2 | -1 | -0.8 | -0.6 | -0.5 | -0.3 | -0.2 | -1.9 | -1.9 | -1.9 | -1.7 | -1.5 | -1.3 | -1.2 | -1 | -0.8 | -0.6 | -0.5 | -0.3 | -0.2 | -1.9 | -1.9 | -1.8 | -1.7 | -1.5 | -1.3 | -1.2 | -0.9 | -0.7 | -0.6 | -0.5 | -0.3 | -0.2 | -1.8 | -1.8 | -1.8 | -1.6 | -1.4 | -1.2 | -1 | -0.9 | -0.7 | -0.5 | -0.4 | -0.2 | -0.1 | -1.8 | -1.8 | -1.7 | -1.6 | -1.4 | -1.2 | -1 | -0.8 | -0.6 | -0.5 | -0.3 | -0.1 | -0.1 | -1.6 | -1.6 | -1.6 | -1.4 | -1.2 | -1 | -0.8 | -0.7 | -0.5 | -0.3 | -0.2 | 0 | 0.1 | -1.6 | -1.6 | -1.6 | -1.4 | -1.2 | -1 | -0.8 | -0.7 | -0.5 | -0.3 | -0.2 | 0 | 0.1 | -1.4 | -1.5 | -1.3 | -1.1 | -1 | -0.9 | -0.6 | -0.5 | -0.3 | -0.1 | 0 | 0.2 | 0.2 | -1.2 | -1.2 | -1.1 | -1 | -0.9 | -0.7 | -0.4 | -0.3 | -0.1 | 0 | 0.1 | 0.3 | 0.4 | -0.9 | -0.9 | -0.8 | -0.6 | -0.5 | -0.3 | -0.1 | 0.1 | 0.2 | 0.3 | 0.6 | 0.6 | 0.7 | -7.47e-06 | 2.32e-08 | -3.1e-11 | 3.07e-07 | -1.15e-10 | 0.199 | 457 | 491 | 497 | 592 | 679 | 90 | 98 | 81 | 82 | 82 | 83 | 84 | 85 | 86 | 87 | 87 | 88 | 89 | 90 | 90 | 91 | 92 | 92 | 93 | 93 | 94 | 94 | 95 | 95 | 96 | 96 | 96 | 97 | 97 | 97 | 98 | 98 | 98 | 98 | 98 | 99 | 99 | 99 | 99 | 99 | 99 | 99 | 1.007 | 62.3 | 25.4 | 0.227 | 520 | 5 | 117 | 2.87 | 3 | 4 | 1 | 2 | 3 | 2 | 2.46
9 | S-BSL 7 | 516641 | 518639 | 1.488994 | 1.494621 | 1.500504 | 1.505364 | 1.506862 | 1.509347 | 1.510973 | 1.512428 | 1.513855 | 1.514251 | 1.514621 | 1.516258 | 1.51633 | 1.518251 | 1.521905 | 1.522358 | 1.525645 | 1.526214 | 1.529768 | 1.535785 | 64.1 | 63.9 | 64.14 | 63.93 | 0.00805 | 0.00805 | 0.008107 | 0.006993 | 0.002882 | 0.002475 | 0.004396 | 0.009884 | 0.004309 | 0.003554 | 0.009571 | 0.007389 | 0.004 | 0.004107 | 0.013427 | 0.8687 | 0.358 | 0.3075 | 0.5461 | 1.2278 | 0.5353 | 0.4415 | 1.1889 | 0.9114 | 0.4934 | 0.5066 | 1.6562 | 0.0211 | 0.0044 | -0.0037 | -0.0024 | 0.001 | 1.1515019 | 0.118583612 | 1.26301359 | 0.010598413 | -0.011822519 | 129.617662 | [6 empty] | 320 |  | 280 | 315 | 278 | 0 | 0.06 | 0.04 | 0.06 | 0.25 | 0.52 | 0.74 | 0.87 | 0.936 | 0.969 | 0.984 | 0.991 | 0.994 | 0.995 | 0.997 | 0.998 | 0.998 | 0.997 | 0.997 | 0.997 | 0.998 | 0.999 | 0.999 | 0.998 | 0.999 | 0.999 | 0.998 | 0.998 | 0.998 | 0.973 | 0.989 | 0.968 | 0.933 | 0.82 | 0.77 | 1.7 | 1.6 | 1.5 | 1.6 | 1.7 | 1.8 | 1.8 | 2 | 2.1 | 2.2 | 2.3 | 2.5 | 2.6 | 1.8 | 1.7 | 1.6 | 1.6 | 1.8 | 1.8 | 1.9 | 2.1 | 2.2 | 2.4 | 2.5 | 2.7 | 2.7 | 1.9 | 1.8 | 1.8 | 1.8 | 1.9 | 2 | 2.2 | 2.3 | 2.4 | 2.6 | 2.7 | 2.9 | 3 | 2 | 1.9 | 1.8 | 2 | 2 | 2.1 | 2.3 | 2.4 | 2.5 | 2.7 | 2.8 | 3 | 3.1 | 2 | 1.9 | 1.9 | 2 | 2 | 2.1 | 2.3 | 2.4 | 2.5 | 2.7 | 2.8 | 3 | 3.1 | 2.1 | 1.9 | 2 | 2.1 | 2.1 | 2.2 | 2.4 | 2.5 | 2.7 | 2.8 | 2.9 | 3.2 | 3.2 | 2.2 | 2.1 | 2.1 | 2.2 | 2.2 | 2.3 | 2.5 | 2.6 | 2.8 | 2.9 | 3.1 | 3.3 | 3.4 | 2.4 | 2.3 | 2.3 | 2.4 | 2.4 | 2.5 | 2.8 | 2.9 | 3 | 3.2 | 3.4 | 3.6 | 3.7 | 2.4 | 2.3 | 2.3 | 2.4 | 2.4 | 2.6 | 2.8 | 3 | 3.1 | 3.2 | 3.5 | 3.6 | 3.7 | 2.6 | 2.5 | 2.5 | 2.6 | 2.7 | 2.8 | 3.1 | 3.3 | 3.4 | 3.5 | 3.8 | 3.9 | 4.1 | 2.8 | 2.7 | 2.7 | 2.8 | 3 | 3.2 | 3.3 | 3.6 | 3.7 | 4 | 4.1 | 4.3 | 4.4 | 3.3 | 3.1 | 3.2 | 3.3 | 3.5 | 3.7 | 3.9 | 4.1 | 4.3 | 4.6 | 4.8 | 4.9 | 5.1 | 7.52e-07 | 1.68e-08 | -1.73e-11 | 3.65e-07 | 4.25e-10 | 0.217 | 532 | 563 | 569 | 641 | 718 | 73 | 89 | 58 | 59 | 61 | 62 | 64 | 65 | 67 | 68 | 69 | 70 | 72 | 73 | 74 | 75 | 76 | 77 | 78 | 79 | 80 | 81 | 82 | 83 | 84 | 85 | 85 | 86 | 87 | 88 | 88 | 89 | 89 | 90 | 90 | 91 | 91 | 92 | 92 | 93 | 93 | 93 | 1.13 | 80 | 33.2 | 0.205 | 570 | 6 | 94 | 2.79 | 2 | 1 | 1 | 2 | 1 | 2 | 2.52
10 | S-BSM 2 | 607568 | 610565 | 1.578742 | 1.583738 | 1.589132 | 1.593977 | 1.59561 | 1.598494 | 1.600482 | 1.602313 | 1.604144 | 1.604658 | 1.605138 | 1.607284 | 1.607379 | 1.609927 | 1.614835 | 1.615448 | 1.619918 | 1.620697 | 1.625582 | 1.633941 | 56.8 | 56.5 | 56.81 | 56.53 | 0.01069 | 0.010691 | 0.01079 | 0.008534 | 0.003662 | 0.003235 | 0.005783 | 0.013318 | 0.005862 | 0.004885 | 0.013244 | 0.009048 | 0.005269 | 0.005521 | 0.018493 | 0.7982 | 0.3425 | 0.3026 | 0.5409 | 1.2457 | 0.5483 | 0.4569 | 1.2388 | 0.8386 | 0.4883 | 0.5117 | 1.7139 | -0.015 | -0.0022 | -0.001 | -0.0013 | -0.0105 | 0.867168676 | 0.672848343 | 1.18456107 | 0.00369311003 | 0.0181652804 | 132.376147 | [6 empty] | 350 |  | 300 | 343 | 310 | 0 | 0.26 | 0.25 |  |  |  | 0.04 | 0.27 | 0.57 | 0.77 | 0.88 | 0.941 | 0.967 | 0.981 | 0.987 | 0.991 | 0.991 | 0.99 | 0.991 | 0.993 | 0.995 | 0.997 | 0.997 | 0.996 | 0.998 | 0.999 | 0.998 | 0.998 | 0.998 | 0.994 | 0.997 | 0.992 | 0.984 | 0.951 | 0.89 | 2.5 | 2.4 | 2.4 | 2.5 | 2.6 | 2.8 | 2.8 | 3 | 3.1 | 3.2 | 3.3 | 3.3 | 3.3 | 2.7 | 2.5 | 2.5 | 2.6 | 2.8 | 2.9 | 3 | 3.1 | 3.3 | 3.4 | 3.4 | 3.5 | 3.5 | 2.9 | 2.9 | 2.9 | 3 | 3 | 3.2 | 3.3 | 3.4 | 3.6 | 3.7 | 3.8 | 3.8 | 3.8 | 3 | 2.9 | 3 | 3.1 | 3.1 | 3.3 | 3.4 | 3.5 | 3.7 | 3.8 | 3.9 | 3.9 | 4 | 3 | 3 | 3 | 3.1 | 3.1 | 3.3 | 3.4 | 3.6 | 3.7 | 3.8 | 3.9 | 3.9 | 4.1 | 3.1 | 3.1 | 3.1 | 3.2 | 3.3 | 3.4 | 3.5 | 3.7 | 3.8 | 4 | 4.1 | 4.1 | 4.2 | 3.2 | 3.2 | 3.2 | 3.3 | 3.4 | 3.6 | 3.7 | 3.9 | 4 | 4.1 | 4.2 | 4.3 | 4.4 | 3.6 | 3.4 | 3.5 | 3.6 | 3.7 | 3.8 | 4.1 | 4.2 | 4.3 | 4.5 | 4.6 | 4.6 | 4.8 | 3.6 | 3.5 | 3.5 | 3.6 | 3.7 | 3.9 | 4.1 | 4.2 | 4.4 | 4.5 | 4.6 | 4.7 | 4.8 | 3.9 | 3.9 | 3.8 | 4 | 4.1 | 4.2 | 4.5 | 4.6 | 4.7 | 4.9 | 5 | 5.1 | 5.2 | 4.2 | 4.2 | 4.3 | 4.3 | 4.5 | 4.6 | 4.8 | 4.9 | 5.1 | 5.3 | 5.4 | 5.5 | 5.6 | 4.8 | 4.8 | 4.9 | 5 | 5.2 | 5.4 | 5.5 | 5.6 | 5.9 | 6 | 6.2 | 6.4 | 6.5 | 2.48e-06 | 1.59e-08 | -2.61e-11 | 4.39e-07 | 2.95e-10 | 0.208 | 612 | 643 | 659 | 716 | 778 | 64 | 76 | 52 | 54 | 55 | 56 | 57 | 58 | 59 | 60 | 60 | 61 | 62 | 63 | 64 | 65 | 66 | 66 | 67 | 68 | 69 | 70 | 70 | 71 | 72 | 72 | 73 | 74 | 74 | 75 | 75 | 76 | 76 | 77 | 77 | 78 | 78 | 79 | 79 | 80 | 80 | 80 | 0.802 | 78 | 30.9 | 0.264 | 550 | 6 | 139 | 2.26 | 1 | 3 | 2 |  | 5.2 | 2.2 | 3.53
11 | S-BSM10 | 623570 | 625568 | 1.592707 | 1.59809 | 1.603863 | 1.608983 | 1.610689 | 1.613679 | 1.61573 | 1.617611 | 1.619489 | 1.620015 | 1.620507 | 1.622702 | 1.622799 | 1.625401 | 1.630405 | 1.631029 | 1.635578 | 1.636369 | 1.641329 | 1.649797 | 57 | 56.8 | 57.05 | 56.78 | 0.01092 | 0.010916 | 0.011014 | 0.0088 | 0.003759 | 0.00331 | 0.005912 | 0.01357 | 0.005964 | 0.00496 | 0.013428 | 0.009326 | 0.005386 | 0.005628 | 0.018768 | 0.8062 | 0.3444 | 0.3032 | 0.5416 | 1.2431 | 0.5464 | 0.4544 | 1.2301 | 0.8467 | 0.489 | 0.511 | 1.704 | -0.0082 | -0.0006 | -0.0031 | -0.0028 | -0.0172 | 0.945443081 | 0.643237376 | 1.17752968 | 0.0157263798 | 0.00161924066 | 121.361748 | [6 empty] | 350 |  | 305 | 345 | 309 | 0 | 0.17 | 0.15 |  |  |  | 0.08 | 0.31 | 0.57 | 0.75 | 0.86 | 0.929 | 0.962 | 0.977 | 0.986 | 0.991 | 0.994 | 0.995 | 0.996 | 0.997 | 0.998 | 0.998 | 0.998 | 0.997 | 0.998 | 0.998 | 0.998 | 0.997 | 0.997 | 0.99 | 0.993 | 0.985 | 0.971 | 0.913 | 0.82 | 1.5 | 1.3 | 1.3 | 1.3 | 1.5 | 1.6 | 1.6 | 1.8 | 1.9 | 2.1 | 2.1 | 2.2 | 2.3 | 1.6 | 1.5 | 1.5 | 1.5 | 1.6 | 1.7 | 1.8 | 2 | 2.1 | 2.2 | 2.3 | 2.4 | 2.6 | 1.8 | 1.8 | 1.7 | 1.8 | 1.9 | 2 | 2.1 | 2.3 | 2.4 | 2.5 | 2.6 | 2.7 | 2.8 | 1.9 | 1.8 | 1.8 | 1.9 | 1.9 | 2.1 | 2.2 | 2.4 | 2.5 | 2.7 | 2.8 | 2.9 | 3 | 1.9 | 1.9 | 1.8 | 1.9 | 2 | 2.1 | 2.2 | 2.4 | 2.5 | 2.7 | 2.8 | 2.9 | 3.1 | 2.2 | 2 | 2 | 2 | 2.1 | 2.2 | 2.4 | 2.5 | 2.7 | 2.8 | 3 | 3.1 | 3.2 | 2.3 | 2.1 | 2.1 | 2.2 | 2.2 | 2.4 | 2.6 | 2.7 | 2.9 | 3 | 3.1 | 3.2 | 3.4 | 2.5 | 2.3 | 2.3 | 2.4 | 2.5 | 2.7 | 2.9 | 3 | 3.2 | 3.3 | 3.5 | 3.6 | 3.8 | 2.5 | 2.4 | 2.4 | 2.5 | 2.5 | 2.7 | 2.9 | 3 | 3.2 | 3.4 | 3.5 | 3.6 | 3.8 | 2.8 | 2.7 | 2.8 | 2.8 | 3 | 3 | 3.3 | 3.4 | 3.6 | 3.7 | 3.9 | 4 | 4.2 | 3.1 | 3 | 3 | 3.1 | 3.3 | 3.4 | 3.6 | 3.7 | 3.9 | 4.1 | 4.3 | 4.5 | 4.6 | 3.6 | 3.5 | 3.5 | 3.7 | 3.8 | 4 | 4.2 | 4.4 | 4.6 | 4.8 | 4.9 | 5.2 | 5.3 | -3.01e-08 | 1.51e-08 | -1.9e-11 | 4.9e-07 | 3.8e-10 | 0.167 | 622 | 650 | 674 | 724 | 773 | 65 | 77 | 54 | 55 | 56 | 57 | 58 | 59 | 60 | 61 | 62 | 63 | 64 | 65 | 66 | 66 | 67 | 68 | 69 | 70 | 70 | 71 | 72 | 73 | 73 | 74 | 74 | 75 | 76 | 76 | 77 | 77 | 78 | 78 | 78 | 79 | 79 | 80 | 80 | 80 | 81 | 81 | 0.822 | 83.5 | 33 | 0.266 | 570 | 6 | 134 | 1.88 | 1 | 3 | 2 |  | 51.2 | 1 | 3.6
12 | S-BSM14 | 603607 | 605604 | 1.573 | 1.578797 | 1.584908 | 1.590128 | 1.591804 | 1.594671 | 1.596597 | 1.598346 | 1.600079 | 1.600562 | 1.601014 | 1.603023 | 1.603112 | 1.605484 | 1.610024 | 1.610589 | 1.614696 | 1.615409 | 1.61987 | 1.627452 | 60.7 | 60.4 | 60.64 | 60.39 | 0.00994 | 0.009945 | 0.010027 | 0.008275 | 0.003482 | 0.003033 | 0.005405 | 0.012297 | 0.005385 | 0.004461 | 0.012043 | 0.008758 | 0.004922 | 0.005105 | 0.016863 | 0.8321 | 0.3501 | 0.305 | 0.5435 | 1.2365 | 0.5415 | 0.4486 | 1.211 | 0.8734 | 0.4909 | 0.5091 | 1.6818 | 0.0009 | 0.0007 | -0.0023 | -0.0019 | -0.0062 | 1.2828627 | 0.247647429 | 1.10383999 | 0.0122902399 | -0.00613142361 | 106.883378 | [6 empty] | 350 |  | 295 | 339 | 306 | 0 | 0.19 | 0.2 |  |  |  | 0.17 | 0.45 | 0.68 | 0.82 | 0.906 | 0.948 | 0.968 | 0.98 | 0.987 | 0.991 | 0.994 | 0.994 | 0.995 | 0.996 | 0.997 | 0.998 | 0.998 | 0.998 | 0.998 | 0.999 | 0.998 | 0.998 | 0.998 | 0.99 | 0.995 | 0.988 | 0.976 | 0.919 | 0.81 | 1.6 | 1.6 | 1.6 | 1.7 | 1.9 | 2 | 2.1 | 2.3 | 2.4 | 2.5 | 2.6 | 2.6 | 2.6 | 1.8 | 1.7 | 1.7 | 1.8 | 2 | 2.1 | 2.2 | 2.4 | 2.5 | 2.7 | 2.7 | 2.8 | 2.8 | 2 | 2 | 2 | 2 | 2.2 | 2.3 | 2.5 | 2.6 | 2.8 | 2.9 | 3 | 3 | 3 | 2 | 2 | 2.1 | 2.1 | 2.3 | 2.4 | 2.5 | 2.7 | 2.9 | 3 | 3.1 | 3.1 | 3.2 | 2.1 | 2 | 2.1 | 2.1 | 2.3 | 2.4 | 2.5 | 2.7 | 2.9 | 3 | 3.1 | 3.1 | 3.2 | 2.1 | 2.1 | 2.2 | 2.3 | 2.4 | 2.5 | 2.7 | 2.8 | 3 | 3.1 | 3.2 | 3.3 | 3.4 | 2.2 | 2.2 | 2.3 | 2.4 | 2.5 | 2.6 | 2.8 | 3 | 3.1 | 3.2 | 3.3 | 3.4 | 3.5 | 2.5 | 2.4 | 2.5 | 2.6 | 2.7 | 2.9 | 3 | 3.2 | 3.4 | 3.5 | 3.6 | 3.7 | 3.8 | 2.5 | 2.4 | 2.5 | 2.6 | 2.7 | 2.9 | 3 | 3.2 | 3.4 | 3.5 | 3.6 | 3.7 | 3.8 | 2.7 | 2.6 | 2.7 | 2.9 | 3 | 3.2 | 3.4 | 3.5 | 3.7 | 3.8 | 3.9 | 4 | 4.2 | 3 | 3 | 3 | 3.1 | 3.4 | 3.4 | 3.7 | 3.8 | 4 | 4.2 | 4.3 | 4.4 | 4.5 | 3.5 | 3.4 | 3.5 | 3.6 | 3.9 | 4.1 | 4.2 | 4.4 | 4.6 | 4.8 | 4.9 | 5.1 | 5.2 | 9.89e-07 | 1.68e-08 | -2.84e-11 | 3.45e-07 | 2.67e-10 | 0.212 | 614 | 641 | 661 | 704 | 757 | 61 | 73 | 50 | 51 | 52 | 53 | 54 | 55 | 56 | 57 | 58 | 59 | 60 | 61 | 61 | 62 | 63 | 64 | 65 | 66 | 66 | 67 | 68 | 68 | 69 | 70 | 70 | 71 | 71 | 72 | 73 | 73 | 74 | 74 | 75 | 75 | 75 | 76 | 76 | 77 | 77 | 77 | 0.891 | 84.9 | 33.8 | 0.257 | 580 | 6 | 126 | 2.01 | 1 | 4 | 3 |  | 51.2 | 2.2 | 3.43
13 | S-BSM15 | 623582 | 626579 | 1.592358 | 1.597974 | 1.603995 | 1.609268 | 1.610998 | 1.613994 | 1.61603 | 1.617889 | 1.619739 | 1.620257 | 1.62074 | 1.622897 | 1.622992 | 1.625545 | 1.63045 | 1.631062 | 1.635521 | 1.636296 | 1.641162 | 1.649482 | 58.2 | 57.9 | 58.16 | 57.89 | 0.01071 | 0.010711 | 0.010805 | 0.008741 | 0.003709 | 0.003253 | 0.005806 | 0.013304 | 0.005846 | 0.004866 | 0.013186 | 0.009259 | 0.005288 | 0.005517 | 0.01842 | 0.8161 | 0.3463 | 0.3037 | 0.5421 | 1.2421 | 0.5458 | 0.4543 | 1.2311 | 0.8569 | 0.4894 | 0.5106 | 1.7048 | -0.0035 | -0.0001 | -0.0018 | -0.0016 | -0.0069 | 0.953128328 | 0.637613977 | 1.65245647 | 0.00387638985 | 0.0185094632 | 159.442367 | [6 empty] | 360 |  | 320 | 357 | 327 | 0 | 0.32 | 0.3 | [5 empty] | 0.13 | 0.44 | 0.7 | 0.85 | 0.926 | 0.959 | 0.976 | 0.985 | 0.991 | 0.992 | 0.994 | 0.995 | 0.997 | 0.998 | 0.997 | 0.997 | 0.998 | 0.998 | 0.998 | 0.998 | 0.998 | 0.991 | 0.994 | 0.987 | 0.973 | 0.918 | 0.81 | 0.9 | 0.8 | 0.7 | 0.8 | 1 | 1.1 | 1.2 | 1.3 | 1.5 | 1.6 | 1.7 | 1.7 | 1.8 | 1 | 0.9 | 0.9 | 0.9 | 1.1 | 1.2 | 1.3 | 1.5 | 1.6 | 1.7 | 1.8 | 1.8 | 2 | 1.1 | 1.1 | 1.1 | 1.2 | 1.3 | 1.4 | 1.5 | 1.7 | 1.9 | 2 | 2.1 | 2.1 | 2.3 | 1.2 | 1.1 | 1.2 | 1.3 | 1.3 | 1.5 | 1.6 | 1.8 | 1.9 | 2.1 | 2.2 | 2.2 | 2.4 | 1.2 | 1.2 | 1.2 | 1.3 | 1.4 | 1.5 | 1.6 | 1.8 | 2 | 2.1 | 2.2 | 2.2 | 2.4 | 1.4 | 1.3 | 1.3 | 1.4 | 1.5 | 1.6 | 1.9 | 1.9 | 2.1 | 2.2 | 2.3 | 2.4 | 2.5 | 1.5 | 1.4 | 1.4 | 1.5 | 1.6 | 1.8 | 2 | 2.1 | 2.2 | 2.4 | 2.5 | 2.6 | 2.7 | 1.7 | 1.7 | 1.6 | 1.8 | 1.9 | 2 | 2.3 | 2.4 | 2.5 | 2.7 | 2.8 | 2.9 | 3 | 1.7 | 1.7 | 1.7 | 1.8 | 1.9 | 2.1 | 2.3 | 2.4 | 2.6 | 2.7 | 2.8 | 2.9 | 3.1 | 2 | 2 | 2 | 2.1 | 2.3 | 2.4 | 2.6 | 2.7 | 2.9 | 3.1 | 3.2 | 3.3 | 3.5 | 2.3 | 2.2 | 2.3 | 2.4 | 2.6 | 2.8 | 3 | 3.1 | 3.3 | 3.4 | 3.6 | 3.8 | 3.9 | 2.8 | 2.8 | 2.9 | 3 | 3.2 | 3.4 | 3.6 | 3.9 | 4 | 4.2 | 4.3 | 4.5 | 4.7 | -9.61e-07 | 1.59e-08 | -2.48e-11 | 3.81e-07 | 3.17e-10 | 0.218 | 615 | 639 | 661 | 704 | 746 | 66 | 79 | 55 | 56 | 57 | 58 | 59 | 60 | 61 | 62 | 63 | 64 | 65 | 66 | 67 | 68 | 69 | 70 | 70 | 71 | 72 | 73 | 73 | 74 | 75 | 76 | 76 | 77 | 77 | 78 | 79 | 79 | 80 | 80 | 81 | 81 | 82 | 82 | 83 | 83 | 83 | 84 | 0.845 | 85.4 | 33.8 | 0.265 | 560 | 6 | 150 | 1.8 | 2 | 4 | 2 | 3 | 52.2 | 3.2 | 3.6
14 | S-BSM16 | 620603 | 623601 | 1.589567 | 1.59545 | 1.601678 | 1.607023 | 1.608745 | 1.611695 | 1.613681 | 1.615486 | 1.617276 | 1.617775 | 1.618242 | 1.620319 | 1.620411 | 1.622865 | 1.627566 | 1.628151 | 1.63241 | 1.63315 | 1.637782 | 1.64567 | 60.3 | 60.1 | 60.29 | 60.03 | 0.01029 | 0.01029 | 0.010376 | 0.008531 | 0.003595 | 0.003135 | 0.005589 | 0.012739 | 0.005584 | 0.004632 | 0.01252 | 0.00903 | 0.00509 | 0.005286 | 0.017519 | 0.8291 | 0.3494 | 0.3047 | 0.5431 | 1.238 | 0.5427 | 0.4501 | 1.2167 | 0.8703 | 0.4906 | 0.5094 | 1.6884 | -0.0005 | 0.0004 | -0.0015 | -0.0012 | -0.0035 | 1.14490383 | 0.439563911 | 1.27688079 | 0.0137034916 | -0.00186514205 | 119.535585 | [6 empty] | 350 |  | 305 | 346 | 312 | 0 | 0.28 | 0.23 |  |  |  | 0.01 | 0.18 | 0.49 | 0.72 | 0.85 | 0.924 | 0.959 | 0.976 | 0.984 | 0.989 | 0.992 | 0.993 | 0.994 | 0.996 | 0.997 | 0.999 | 0.998 | 0.997 | 0.998 | 0.999 | 0.999 | 0.999 | 0.999 | 0.992 | 0.995 | 0.987 | 0.972 | 0.911 | 0.79 | 0.5 | 0.4 | 0.4 | 0.5 | 0.7 | 0.8 | 0.9 | 1.1 | 1.2 | 1.3 | 1.4 | 1.5 | 1.5 | 0.6 | 0.6 | 0.6 | 0.6 | 0.8 | 0.9 | 1 | 1.2 | 1.3 | 1.5 | 1.5 | 1.6 | 1.7 | 0.8 | 0.8 | 0.8 | 0.9 | 1 | 1.1 | 1.2 | 1.4 | 1.6 | 1.7 | 1.8 | 1.9 | 2 | 0.8 | 0.8 | 0.9 | 1 | 1 | 1.2 | 1.3 | 1.5 | 1.7 | 1.8 | 1.9 | 2 | 2.1 | 0.9 | 0.8 | 0.9 | 1 | 1.1 | 1.2 | 1.3 | 1.5 | 1.7 | 1.8 | 1.9 | 2 | 2.1 | 1 | 0.9 | 1 | 1.1 | 1.2 | 1.3 | 1.5 | 1.6 | 1.8 | 1.9 | 2 | 2.1 | 2.3 | 1.2 | 1 | 1.1 | 1.2 | 1.3 | 1.4 | 1.7 | 1.8 | 1.9 | 2.1 | 2.2 | 2.3 | 2.4 | 1.4 | 1.2 | 1.3 | 1.4 | 1.5 | 1.7 | 1.9 | 2 | 2.2 | 2.3 | 2.5 | 2.5 | 2.7 | 1.4 | 1.3 | 1.3 | 1.5 | 1.5 | 1.7 | 2 | 2.1 | 2.2 | 2.4 | 2.5 | 2.6 | 2.7 | 1.6 | 1.6 | 1.6 | 1.7 | 1.9 | 2 | 2.2 | 2.4 | 2.5 | 2.7 | 2.8 | 2.9 | 3 | 2 | 1.9 | 1.9 | 2 | 2.2 | 2.4 | 2.5 | 2.6 | 2.8 | 3 | 3.1 | 3.3 | 3.4 | 2.4 | 2.3 | 2.4 | 2.6 | 2.7 | 2.9 | 3.1 | 3.3 | 3.4 | 3.6 | 3.7 | 3.9 | 4 | -1.57e-06 | 1.65e-08 | -2.49e-11 | 3.88e-07 | 2.07e-10 | 0.195 | 606 | 634 | 657 | 699 | 738 | 67 | 80 | 54 | 56 | 57 | 58 | 59 | 60 | 61 | 62 | 63 | 64 | 65 | 66 | 67 | 68 | 69 | 70 | 71 | 71 | 72 | 73 | 74 | 75 | 75 | 76 | 77 | 78 | 78 | 79 | 79 | 80 | 81 | 81 | 82 | 82 | 83 | 83 | 84 | 84 | 85 | 85 | 0.835 | 87.8 | 34.8 | 0.262 | 570 | 6 | 155 | 1.81 | 3 | 5 | 2 | 3 | 53.2 | 4.2 | 3.59
15 | S-BSM18 | 639554 | 641551 | 1.607787 | 1.613142 | 1.618917 | 1.62411 | 1.625863 | 1.628964 | 1.631105 | 1.633078 | 1.635051 | 1.635605 | 1.636123 | 1.638437 | 1.638539 | 1.641287 | 1.646582 | 1.647243 | 1.652067 | 1.652906 | 1.658177 | 1.667197 | 55.4 | 55.1 | 55.38 | 55.1 | 0.01153 | 0.011531 | 0.011638 | 0.009188 | 0.003946 | 0.003488 | 0.006236 | 0.014367 | 0.006324 | 0.005271 | 0.014291 | 0.009742 | 0.005682 | 0.005956 | 0.019954 | 0.7968 | 0.3422 | 0.3025 | 0.5408 | 1.2459 | 0.5484 | 0.4571 | 1.2394 | 0.8371 | 0.4882 | 0.5118 | 1.7146 | -0.0097 | -0.0008 | -0.0038 | -0.0035 | -0.0219 | 0.927886025 | 0.708858526 | 1.18610897 | 0.00417549199 | 0.0184691838 | 122.210416 | [6 empty] | 350 |  | 305 | 345 | 309 | 0 | 0.21 | 0.22 |  |  |  | 0.08 | 0.31 | 0.57 | 0.75 | 0.86 | 0.929 | 0.961 | 0.977 | 0.985 | 0.99 | 0.993 | 0.994 | 0.995 | 0.996 | 0.997 | 0.998 | 0.998 | 0.998 | 0.998 | 0.998 | 0.998 | 0.997 | 0.997 | 0.993 | 0.994 | 0.986 | 0.973 | 0.924 | 0.84 | 1.4 | 1.3 | 1.3 | 1.3 | 1.4 | 1.4 | 1.5 | 1.7 | 1.8 | 1.8 | 1.9 | 1.9 | 2 | 1.5 | 1.4 | 1.4 | 1.5 | 1.5 | 1.6 | 1.7 | 1.8 | 1.9 | 2 | 2 | 2.1 | 2.1 | 1.8 | 1.6 | 1.6 | 1.7 | 1.7 | 1.9 | 2 | 2.1 | 2.2 | 2.3 | 2.4 | 2.4 | 2.5 | 1.8 | 1.7 | 1.7 | 1.8 | 1.8 | 1.9 | 2.1 | 2.2 | 2.3 | 2.4 | 2.5 | 2.5 | 2.6 | 1.9 | 1.7 | 1.7 | 1.8 | 1.9 | 2 | 2.2 | 2.2 | 2.4 | 2.5 | 2.5 | 2.5 | 2.7 | 2 | 1.8 | 1.8 | 1.9 | 2 | 2.1 | 2.3 | 2.4 | 2.5 | 2.6 | 2.7 | 2.7 | 2.8 | 2.1 | 2 | 2 | 2.1 | 2.1 | 2.3 | 2.5 | 2.5 | 2.7 | 2.8 | 2.9 | 2.9 | 3 | 2.3 | 2.3 | 2.3 | 2.3 | 2.5 | 2.6 | 2.8 | 2.9 | 3 | 3.1 | 3.2 | 3.3 | 3.4 | 2.3 | 2.3 | 2.3 | 2.4 | 2.6 | 2.6 | 2.8 | 2.9 | 3.1 | 3.2 | 3.3 | 3.3 | 3.4 | 2.6 | 2.6 | 2.7 | 2.7 | 2.9 | 3.1 | 3.2 | 3.3 | 3.5 | 3.6 | 3.7 | 3.9 | 3.9 | 3 | 2.9 | 3 | 3.1 | 3.2 | 3.4 | 3.6 | 3.8 | 3.9 | 4 | 4.1 | 4.3 | 4.4 | 3.5 | 3.6 | 3.6 | 3.7 | 3.9 | 4.1 | 4.3 | 4.5 | 4.6 | 4.8 | 5 | 5.2 | 5.2 | -2.02e-07 | 1.42e-08 | -2.58e-11 | 4.42e-07 | 4.2e-10 | 0.207 | 567 | 600 | 617 | 661 | 717 | 70 | 82 | 57 | 59 | 60 | 61 | 62 | 63 | 64 | 65 | 66 | 67 | 68 | 69 | 70 | 71 | 71 | 72 | 73 | 74 | 75 | 76 | 76 | 77 | 78 | 78 | 79 | 80 | 80 | 81 | 82 | 82 | 83 | 83 | 84 | 84 | 85 | 85 | 85 | 86 | 86 | 87 | 0.815 | 88.5 | 34.9 | 0.268 | 570 | 6 | 155 | 1.79 | 1 | 3 | 2 |  | 51.2 | 2 | 3.69
16 | S-BSM25 | 658509 | 662506 | 1.626133 | 1.631451 | 1.637266 | 1.642641 | 1.644504 | 1.64785 | 1.650192 | 1.652366 | 1.654553 | 1.655168 | 1.655744 | 1.658327 | 1.658441 | 1.661522 | 1.667495 | 1.668244 | 1.673732 | 1.674691 | 1.68074 | 1.691207 | 50.9 | 50.6 | 50.88 | 50.59 | 0.01294 | 0.012942 | 0.013076 | 0.010049 | 0.004361 | 0.003888 | 0.006969 | 0.01625 | 0.007196 | 0.006049 | 0.016516 | 0.010664 | 0.006354 | 0.006722 | 0.022963 | 0.7765 | 0.337 | 0.3004 | 0.5385 | 1.2556 | 0.556 | 0.4674 | 1.2762 | 0.8155 | 0.4859 | 0.5141 | 1.7561 | -0.0089 | -0.0005 | -0.0034 | -0.0031 | -0.0228 | 1.34814257 | 0.347530319 | 1.38798368 | 0.00695364366 | 0.0277863478 | 142.138122 | [6 empty] | 375 |  | 330 | 367 | 331 | 0 | 0.71 | 0.7 | [5 empty] | 0.03 | 0.19 | 0.48 | 0.71 | 0.84 | 0.91 | 0.945 | 0.964 | 0.98 | 0.984 | 0.988 | 0.991 | 0.994 | 0.996 | 0.995 | 0.995 | 0.996 | 0.997 | 0.997 | 0.996 | 0.997 | 0.995 | 0.995 | 0.989 | 0.98 | 0.947 | 0.87 | 2.8 | 2.7 | 2.7 | 2.7 | 2.8 | 2.9 | 2.9 | 3.1 | 3.2 | 3.3 | 3.3 | 3.3 | 3.4 | 3 | 2.9 | 2.9 | 2.9 | 3 | 3.1 | 3.2 | 3.3 | 3.4 | 3.5 | 3.6 | 3.6 | 3.7 | 3.3 | 3.3 | 3.2 | 3.3 | 3.3 | 3.4 | 3.6 | 3.7 | 3.8 | 3.9 | 4 | 4 | 4.1 | 3.4 | 3.4 | 3.3 | 3.4 | 3.5 | 3.5 | 3.7 | 3.8 | 3.9 | 4 | 4.1 | 4.2 | 4.3 | 3.4 | 3.4 | 3.3 | 3.4 | 3.6 | 3.6 | 3.8 | 3.8 | 4 | 4.1 | 4.2 | 4.2 | 4.3 | 3.6 | 3.6 | 3.6 | 3.6 | 3.7 | 3.8 | 4 | 4.1 | 4.2 | 4.3 | 4.4 | 4.4 | 4.6 | 3.7 | 3.7 | 3.8 | 3.7 | 3.9 | 4.1 | 4.2 | 4.3 | 4.4 | 4.5 | 4.6 | 4.7 | 4.8 | 4.2 | 4.1 | 4.1 | 4.1 | 4.3 | 4.5 | 4.6 | 4.7 | 4.8 | 5 | 5.1 | 5.3 | 5.3 | 4.2 | 4.1 | 4.2 | 4.2 | 4.4 | 4.5 | 4.6 | 4.8 | 4.9 | 5 | 5.1 | 5.3 | 5.4 | 4.6 | 4.5 | 4.6 | 4.7 | 4.8 | 5 | 5.1 | 5.3 | 5.4 | 5.6 | 5.7 | 5.9 | 5.9 | 5 | 5 | 5 | 5.1 | 5.3 | 5.5 | 5.6 | 5.9 | 6 | 6.1 | 6.3 | 6.5 | 6.5 | 5.9 | 5.8 | 5.9 | 6 | 6.2 | 6.4 | 6.6 | 6.9 | 7.1 | 7.2 | 7.5 | 7.6 | 7.7 | 2.51e-06 | 1.39e-08 | -2.4e-11 | 5.52e-07 | 4.52e-10 | 0.211 | 605 | 630 | 637 | 697 | 760 | 68 | 82 | 54 | 56 | 57 | 58 | 59 | 61 | 62 | 63 | 64 | 65 | 66 | 67 | 68 | 69 | 70 | 71 | 72 | 73 | 74 | 75 | 76 | 76 | 77 | 78 | 79 | 79 | 80 | 81 | 81 | 82 | 83 | 83 | 84 | 84 | 85 | 85 | 86 | 86 | 87 | 87 | 0.891 | 95.1 | 37.4 | 0.272 | 620 | 6 | 136 | 2.08 | 1 | 2 | 2 |  | 5.2 | 1 | 3.5
17 | S-BSM28 | 618498 | 621495 | 1.586525 | 1.591726 | 1.597396 | 1.602601 | 1.604393 | 1.6076 | 1.609839 | 1.611916 | 1.614005 | 1.614593 | 1.615144 | 1.617613 | 1.617722 | 1.620671 | 1.626406 | 1.627127 | 1.632424 | 1.633354 | 1.639236 | 1.649533 | 49.8 | 49.5 | 49.81 | 49.52 | 0.0124 | 0.012401 | 0.012534 | 0.009612 | 0.004166 | 0.003717 | 0.006666 | 0.015632 | 0.006948 | 0.005882 | 0.016179 | 0.0102 | 0.006078 | 0.006456 | 0.022406 | 0.7751 | 0.3359 | 0.2997 | 0.5375 | 1.2605 | 0.5603 | 0.4743 | 1.3047 | 0.8138 | 0.4849 | 0.5151 | 1.7876 | -0.0053 | -0.0003 | -0.0008 | -0.0006 | -0.0032 | 1.43822841 | 0.128100017 | 1.3435553 | 0.0085977975 | 0.0408617854 | 143.70989 | [6 empty] | 385 |  | 340 | 375 | 341 | 0 | 1.01 | 1.02 | [6 empty] | 0.02 | 0.24 | 0.54 | 0.74 | 0.85 | 0.918 | 0.95 | 0.975 | 0.982 | 0.987 | 0.99 | 0.993 | 0.997 | 0.996 | 0.996 | 0.997 | 0.997 | 0.997 | 0.996 | 0.996 | 0.994 | 0.995 | 0.988 | 0.978 | 0.944 | 0.88 | 0.1 | -0.1 | -0.1 | -0.1 | 0.1 | 0.2 | 0.2 | 0.4 | 0.5 | 0.6 | 0.6 | 0.7 | 0.7 | 0.2 | 0.1 | 0.1 | 0.1 | 0.2 | 0.3 | 0.4 | 0.6 | 0.7 | 0.8 | 0.8 | 0.9 | 0.9 | 0.4 | 0.4 | 0.4 | 0.5 | 0.5 | 0.6 | 0.7 | 0.9 | 1 | 1.1 | 1.2 | 1.3 | 1.4 | 0.5 | 0.5 | 0.5 | 0.6 | 0.6 | 0.8 | 0.9 | 1 | 1.2 | 1.3 | 1.3 | 1.4 | 1.5 | 0.5 | 0.5 | 0.5 | 0.6 | 0.7 | 0.8 | 0.9 | 1.1 | 1.2 | 1.3 | 1.4 | 1.4 | 1.6 | 0.7 | 0.6 | 0.7 | 0.8 | 0.8 | 1 | 1.1 | 1.3 | 1.4 | 1.5 | 1.6 | 1.7 | 1.8 | 0.9 | 0.8 | 0.8 | 0.9 | 1 | 1.1 | 1.3 | 1.4 | 1.6 | 1.7 | 1.8 | 1.9 | 2 | 1.2 | 1.1 | 1.2 | 1.3 | 1.4 | 1.5 | 1.8 | 1.9 | 2 | 2.2 | 2.3 | 2.3 | 2.5 | 1.3 | 1.2 | 1.2 | 1.3 | 1.4 | 1.6 | 1.8 | 1.9 | 2.1 | 2.2 | 2.3 | 2.4 | 2.5 | 1.6 | 1.7 | 1.6 | 1.8 | 2 | 2 | 2.3 | 2.4 | 2.6 | 2.8 | 2.9 | 3 | 3.1 | 2.1 | 2.1 | 2.1 | 2.2 | 2.4 | 2.6 | 2.8 | 2.9 | 3.1 | 3.3 | 3.4 | 3.6 | 3.7 | 2.9 | 2.9 | 3 | 3.2 | 3.4 | 3.6 | 3.8 | 4.1 | 4.2 | 4.4 | 4.6 | 4.8 | 4.9 | -2.9e-06 | 1.5e-08 | -2.54e-11 | 5.54e-07 | 4.29e-10 | 0.226 | 530 | 559 | 579 | 620 | 680 | 84 | 100 | 70 | 71 | 73 | 74 | 75 | 76 | 78 | 79 | 80 | 81 | 82 | 83 | 84 | 86 | 87 | 88 | 89 | 90 | 91 | 91 | 92 | 93 | 94 | 95 | 96 | 97 | 98 | 98 | 99 | 100 | 101 | 101 | 102 | 103 | 103 | 104 | 105 | 105 | 106 | 106 | 0.878 | 85.3 | 33.9 | 0.258 | 560 | 6 | 176 | 2.05 | 2 | 3 | 3 |  | 51.2 | 3 | 3.23
18 | S-BSM71 | 649530 | 651527 | 1.616566 | 1.622049 | 1.627986 | 1.633359 | 1.635184 | 1.638422 | 1.640665 | 1.642737 | 1.644815 | 1.645399 | 1.645945 | 1.64839 | 1.648498 | 1.65141 | 1.657046 | 1.657752 | 1.662927 | 1.663831 | 1.669537 | 1.67943 | 53 | 52.7 | 53.02 | 52.73 | 0.01223 | 0.012231 | 0.012353 | 0.009631 | 0.00415 | 0.003683 | 0.006595 | 0.015333 | 0.006785 | 0.005706 | 0.015599 | 0.010215 | 0.006011 | 0.006342 | 0.021678 | 0.7874 | 0.3393 | 0.3011 | 0.5392 | 1.2536 | 0.5547 | 0.4665 | 1.2754 | 0.8269 | 0.4866 | 0.5134 | 1.7549 | -0.008 | -0.0008 | -0.001 | -0.001 | -0.0057 | 1.50847885 | 0.158099826 | 1.36815368 | 0.00812769076 | 0.0354200898 | 136.110038 | [6 empty] | 375 |  | 335 | 366 | 337 | 0 | 0.59 | 0.55 | [6 empty] | 0.15 | 0.47 | 0.72 | 0.86 | 0.926 | 0.958 | 0.973 | 0.985 | 0.988 | 0.99 | 0.993 | 0.995 | 0.998 | 0.997 | 0.996 | 0.997 | 0.998 | 0.998 | 0.997 | 0.997 | 0.993 | 0.993 | 0.985 | 0.972 | 0.925 | 0.82 | 0.8 | 0.7 | 0.7 | 0.8 | 0.8 | 0.9 | 1 | 1.2 | 1.3 | 1.4 | 1.5 | 1.6 | 1.7 | 0.9 | 0.8 | 0.8 | 0.9 | 1 | 1.1 | 1.2 | 1.3 | 1.5 | 1.6 | 1.7 | 1.7 | 1.9 | 1.2 | 1.1 | 1.1 | 1.2 | 1.2 | 1.4 | 1.6 | 1.7 | 1.8 | 1.9 | 2 | 2.1 | 2.2 | 1.3 | 1.2 | 1.2 | 1.3 | 1.3 | 1.5 | 1.7 | 1.8 | 1.9 | 2 | 2.2 | 2.2 | 2.4 | 1.3 | 1.3 | 1.2 | 1.3 | 1.4 | 1.5 | 1.7 | 1.8 | 2 | 2.1 | 2.2 | 2.3 | 2.4 | 1.4 | 1.4 | 1.3 | 1.4 | 1.5 | 1.7 | 1.9 | 2 | 2.1 | 2.3 | 2.4 | 2.4 | 2.6 | 1.6 | 1.5 | 1.5 | 1.6 | 1.8 | 1.8 | 2 | 2.1 | 2.3 | 2.4 | 2.6 | 2.6 | 2.8 | 1.8 | 1.8 | 1.9 | 1.9 | 2.1 | 2.2 | 2.4 | 2.5 | 2.7 | 2.8 | 3 | 3.1 | 3.2 | 2 | 1.8 | 1.9 | 1.9 | 2.1 | 2.3 | 2.4 | 2.5 | 2.7 | 2.9 | 3 | 3.1 | 3.3 | 2.3 | 2.2 | 2.3 | 2.4 | 2.5 | 2.7 | 2.8 | 3 | 3.2 | 3.3 | 3.5 | 3.7 | 3.7 | 2.6 | 2.5 | 2.6 | 2.8 | 2.9 | 3.1 | 3.3 | 3.5 | 3.6 | 3.8 | 4 | 4.2 | 4.3 | 3.4 | 3.3 | 3.3 | 3.5 | 3.7 | 3.9 | 4.1 | 4.4 | 4.5 | 4.7 | 5 | 5.1 | 5.2 | -1.26e-06 | 1.51e-08 | -2.28e-11 | 4.8e-07 | 3.67e-10 | 0.214 | 607 | 635 | 654 | 697 | 737 | 73 | 86 | 61 | 62 | 63 | 65 | 66 | 67 | 68 | 69 | 69 | 70 | 71 | 72 | 73 | 74 | 75 | 76 | 77 | 78 | 78 | 79 | 80 | 81 | 82 | 82 | 83 | 84 | 85 | 85 | 86 | 87 | 87 | 88 | 88 | 89 | 90 | 90 | 91 | 91 | 92 | 92 | 0.773 | 86.2 | 33.9 | 0.273 | 570 | 6 | 170 | 1.81 | 1 | 4 | 2 | 3 | 53.2 | 4 | 3.74
19 | S-BSM81 | 640601 | 643599 | 1.603848 | 1.611382 | 1.619168 | 1.625552 | 1.627518 | 1.630785 | 1.632926 | 1.634845 | 1.636728 | 1.637252 | 1.63774 | 1.639904 | 1.639999 | 1.64254 | 1.647381 | 1.647982 | 1.652345 | 1.653102 | 1.657832 | 1.665863 | 60.1 | 59.9 | 60.08 | 59.88 | 0.01065 | 0.010653 | 0.01073 | 0.00921 | 0.003802 | 0.003271 | 0.005812 | 0.013103 | 0.005721 | 0.00473 | 0.012761 | 0.009734 | 0.005288 | 0.005442 | 0.017881 | 0.8645 | 0.3569 | 0.307 | 0.5456 | 1.23 | 0.537 | 0.444 | 1.1979 | 0.9072 | 0.4928 | 0.5072 | 1.6664 | 0.0359 | 0.0082 | -0.01 | -0.0073 | -0.024 | 0.996356844 | 0.651392837 | 1.22432622 | 0.0144821587 | 0.00154826389 | 89.9818604 | [6 empty] | 370 |  | 305 | 358 | 303 | 0 | 0.55 | 0.49 |  | 0.01 | 0.03 | 0.1 | 0.21 | 0.38 | 0.56 | 0.71 | 0.82 | 0.89 | 0.934 | 0.957 | 0.97 | 0.981 | 0.985 | 0.989 | 0.992 | 0.995 | 0.995 | 0.992 | 0.993 | 0.995 | 0.997 | 0.997 | 0.996 | 0.996 | 0.993 | 0.994 | 0.985 | 0.961 | 0.87 | 0.61 | 2.3 | 2.2 | 2.3 | 2.4 | 2.5 | 2.6 | 2.7 | 2.9 | 3 | 3.2 | 3.3 | 3.3 | 3.4 | 2.4 | 2.3 | 2.4 | 2.5 | 2.5 | 2.7 | 2.8 | 3 | 3.2 | 3.3 | 3.4 | 3.5 | 3.6 | 2.6 | 2.5 | 2.5 | 2.6 | 2.7 | 2.9 | 3.1 | 3.2 | 3.4 | 3.5 | 3.6 | 3.7 | 3.8 | 2.7 | 2.5 | 2.6 | 2.7 | 2.8 | 2.9 | 3.2 | 3.3 | 3.4 | 3.6 | 3.7 | 3.7 | 3.9 | 2.7 | 2.6 | 2.6 | 2.7 | 2.8 | 3 | 3.2 | 3.3 | 3.5 | 3.6 | 3.7 | 3.8 | 3.9 | 2.8 | 2.7 | 2.7 | 2.8 | 2.9 | 3.1 | 3.3 | 3.4 | 3.6 | 3.7 | 3.8 | 3.9 | 4 | 2.9 | 2.7 | 2.8 | 2.9 | 3 | 3.2 | 3.4 | 3.5 | 3.7 | 3.8 | 3.9 | 4 | 4.1 | 3.1 | 3 | 3.1 | 3.1 | 3.3 | 3.4 | 3.6 | 3.7 | 3.9 | 4.1 | 4.2 | 4.4 | 4.4 | 3.2 | 3.1 | 3.1 | 3.2 | 3.4 | 3.4 | 3.7 | 3.8 | 3.9 | 4.1 | 4.2 | 4.3 | 4.4 | 3.4 | 3.3 | 3.4 | 3.4 | 3.6 | 3.8 | 3.9 | 4.1 | 4.2 | 4.4 | 4.5 | 4.7 | 4.7 | 3.7 | 3.6 | 3.6 | 3.8 | 3.9 | 4.1 | 4.2 | 4.5 | 4.5 | 4.7 | 4.8 | 5 | 5.1 | 4.2 | 4.1 | 4.2 | 4.3 | 4.5 | 4.7 | 4.8 | 5 | 5.2 | 5.3 | 5.4 | 5.7 | 5.7 | 2.11e-06 | 1.67e-08 | -2.46e-11 | 2.8e-07 | 1.01e-10 | 0.237 | 604 | 624 | 662 | 688 | 721 | 58 | 73 | 44 | 45 | 47 | 48 | 49 | 51 | 52 | 53 | 54 | 55 | 57 | 58 | 59 | 60 | 61 | 62 | 63 | 64 | 65 | 66 | 67 | 67 | 68 | 69 | 70 | 71 | 71 | 72 | 73 | 73 | 74 | 75 | 75 | 76 | 76 | 77 | 77 | 78 | 78 | 79 | 1.001 | 105.7 | 41.6 | 0.271 | 660 | 7 | 81 | 2 | 4 | 4 | 3 |  | 53 | 4 | 3.06
20 | S-NSL 3 | 518590 | 520586 | 1.492729 | 1.497466 | 1.50252 | 1.506916 | 1.50835 | 1.510826 | 1.512504 | 1.514034 | 1.515556 | 1.515981 | 1.516379 | 1.518151 | 1.518229 | 1.520326 | 1.524354 | 1.524856 | 1.528518 | 1.529155 | 1.533151 | 1.539987 | 59 | 58.6 | 58.9 | 58.63 | 0.00879 | 0.008798 | 0.008875 | 0.007206 | 0.003052 | 0.002673 | 0.00477 | 0.010926 | 0.004801 | 0.003996 | 0.010832 | 0.007631 | 0.004345 | 0.00453 | 0.015131 | 0.819 | 0.3469 | 0.3038 | 0.5422 | 1.2419 | 0.5457 | 0.4542 | 1.2312 | 0.8598 | 0.4896 | 0.5104 | 1.7049 | -0.004 | -0.0004 | -0.0005 | -0.0005 | -0.0006 | 0.882514764 | 0.389271907 | 1.10693448 | 0.00464504582 | 0.0200551397 | 136.234339 | [6 empty] | 340 |  | 310 | 340 | 317 | 0 | 0.09 | 0.06 |  |  |  |  | 0.15 | 0.53 | 0.8 | 0.924 | 0.968 | 0.984 | 0.99 | 0.995 | 0.997 | 0.997 | 0.997 | 0.997 | 0.998 | 0.998 | 0.999 | 0.999 | 0.998 | 0.998 | 0.998 | 0.998 | 0.997 | 0.997 | 0.992 | 0.991 | 0.968 | 0.93 | 0.86 | 0.81 | -0.3 | -0.5 | -0.6 | -0.6 | -0.6 | -0.5 | -0.6 | -0.6 | -0.6 | -0.6 | -0.7 | -0.7 | -0.8 | -0.2 | -0.4 | -0.4 | -0.5 | -0.4 | -0.4 | -0.3 | -0.4 | -0.4 | -0.4 | -0.5 | -0.5 | -0.7 | 0 | -0.1 | -0.2 | -0.1 | -0.1 | -0.1 | 0 | -0.1 | -0.1 | -0.1 | -0.1 | -0.2 | -0.3 | 0.1 | 0.1 | 0 | 0 | 0 | 0 | 0.1 | 0 | 0 | 0 | -0.1 | -0.1 | -0.2 | 0.2 | 0.1 | 0 | 0 | 0 | 0 | 0.1 | 0 | 0 | 0 | -0.1 | -0.1 | -0.2 | 0.4 | 0.2 | 0.2 | 0.2 | 0.1 | 0.2 | 0.2 | 0.2 | 0.2 | 0.2 | 0.2 | 0.1 | 0 | 0.5 | 0.4 | 0.3 | 0.3 | 0.3 | 0.3 | 0.4 | 0.3 | 0.3 | 0.3 | 0.3 | 0.3 | 0.1 | 0.7 | 0.6 | 0.6 | 0.6 | 0.5 | 0.6 | 0.7 | 0.7 | 0.6 | 0.6 | 0.7 | 0.6 | 0.4 | 0.8 | 0.7 | 0.6 | 0.6 | 0.6 | 0.6 | 0.7 | 0.8 | 0.7 | 0.7 | 0.7 | 0.6 | 0.5 | 1.1 | 1 | 0.9 | 0.9 | 1 | 1 | 1 | 1.1 | 1 | 1 | 1.1 | 1 | 0.8 | 1.4 | 1.2 | 1.2 | 1.2 | 1.3 | 1.3 | 1.3 | 1.4 | 1.4 | 1.4 | 1.4 | 1.3 | 1.2 | 1.9 | 1.8 | 1.8 | 1.8 | 1.8 | 1.9 | 1.9 | 2 | 2 | 2 | 2 | 1.9 | 1.8 | -4.82e-06 | 1.16e-08 | -3.59e-11 | 6.62e-07 | 2.65e-10 | 0.133 | 455 | 492 | 508 | 559 | 668 | 92 | 114 | 75 | 76 | 78 | 80 | 81 | 83 | 85 | 86 | 88 | 89 | 91 | 92 | 94 | 95 | 96 | 98 | 99 | 100 | 102 | 103 | 104 | 105 | 106 | 107 | 109 | 110 | 111 | 112 | 113 | 113 | 114 | 115 | 116 | 117 | 118 | 118 | 119 | 120 | 120 | 121 | 1.026 | 70 | 28.8 | 0.217 | 520 | 5 | 117 | 2.6 | 3 | 1 | 1 |  | 1 | 1 | 2.48
21 | S-NSL36 | 517524 | 520522 | 1.490037 | 1.495009 | 1.500335 | 1.505014 | 1.506557 | 1.509244 | 1.511079 | 1.512763 | 1.514444 | 1.514916 | 1.515357 | 1.51733 | 1.517417 | 1.519765 | 1.524313 | 1.524884 | 1.529071 | 1.529804 | 1.534439 | 1.542519 | 52.4 | 52.2 | 52.43 | 52.14 | 0.00987 | 0.009869 | 0.009968 | 0.007887 | 0.003365 | 0.002973 | 0.005321 | 0.012387 | 0.005491 | 0.004635 | 0.012715 | 0.008359 | 0.004849 | 0.005119 | 0.017635 | 0.7992 | 0.341 | 0.3012 | 0.5392 | 1.2551 | 0.5564 | 0.4697 | 1.2884 | 0.8386 | 0.4865 | 0.5135 | 1.7692 | 0.0065 | 0.0016 | -0.0007 | -0.0002 | 0.0024 | 1.09666153 | 0.168990073 | 1.20580827 | 0.00667491123 | 0.033609545 | 141.668738 | [6 empty] | 360 |  | 335 | 360 | 337 | 0 | 0.22 | 0.2 | [6 empty] | 0.18 | 0.57 | 0.81 | 0.917 | 0.96 | 0.98 | 0.989 | 0.995 | 0.996 | 0.997 | 0.998 | 0.998 | 0.999 | 0.999 | 0.998 | 0.998 | 0.999 | 0.998 | 0.998 | 0.998 | 0.996 | 0.994 | 0.978 | 0.95 | 0.89 | 0.86 | 1.3 | 1.1 | 1 | 1 | 1.1 | 1.1 | 1.1 | 1.2 | 1.3 | 1.3 | 1.3 | 1.4 | 1.4 | 1.4 | 1.2 | 1.2 | 1.2 | 1.2 | 1.3 | 1.4 | 1.4 | 1.4 | 1.5 | 1.5 | 1.6 | 1.6 | 1.6 | 1.5 | 1.5 | 1.5 | 1.5 | 1.5 | 1.7 | 1.7 | 1.8 | 1.8 | 1.9 | 1.9 | 1.9 | 1.8 | 1.6 | 1.6 | 1.6 | 1.6 | 1.6 | 1.8 | 1.8 | 1.9 | 1.9 | 1.9 | 2 | 2 | 1.8 | 1.7 | 1.6 | 1.6 | 1.6 | 1.7 | 1.8 | 1.8 | 1.9 | 1.9 | 2 | 2.1 | 2.1 | 1.9 | 1.8 | 1.7 | 1.7 | 1.7 | 1.8 | 1.9 | 2 | 2.1 | 2.1 | 2.2 | 2.3 | 2.2 | 2 | 1.9 | 1.9 | 1.9 | 1.9 | 2 | 2.1 | 2.1 | 2.2 | 2.3 | 2.4 | 2.4 | 2.4 | 2.3 | 2.2 | 2.1 | 2.2 | 2.2 | 2.4 | 2.4 | 2.6 | 2.6 | 2.7 | 2.8 | 2.8 | 2.8 | 2.3 | 2.2 | 2.2 | 2.2 | 2.2 | 2.4 | 2.5 | 2.6 | 2.6 | 2.7 | 2.9 | 2.9 | 2.9 | 2.6 | 2.6 | 2.5 | 2.6 | 2.7 | 2.8 | 2.9 | 3.1 | 3.2 | 3.2 | 3.3 | 3.4 | 3.4 | 3.1 | 2.9 | 2.9 | 3 | 3.1 | 3.3 | 3.3 | 3.5 | 3.7 | 3.7 | 3.9 | 3.9 | 3.9 | 3.8 | 3.8 | 3.8 | 3.9 | 4 | 4.1 | 4.3 | 4.5 | 4.6 | 4.8 | 4.9 | 5 | 5.1 | -7.38e-07 | 1.36e-08 | -2.56e-11 | 5.09e-07 | 4.41e-10 | 0.239 | 429 | 465 | 473 | 546 | 655 | 81 | 98 | 66 | 68 | 69 | 71 | 72 | 74 | 75 | 77 | 78 | 79 | 81 | 82 | 83 | 84 | 85 | 86 | 88 | 89 | 90 | 90 | 91 | 92 | 93 | 94 | 95 | 95 | 96 | 97 | 97 | 98 | 98 | 99 | 99 | 100 | 100 | 100 | 101 | 101 | 101 | 101 | 1.089 | 64 | 28.1 | 0.139 | 480 | 5 | 113 | 2.82 | 1 | 1 | 1 |  | 1 | 1 | 2.46
22 | S-BAL 3 | 571530 | 574527 | 1.543615 | 1.54831 | 1.55341 | 1.558059 | 1.559649 | 1.562482 | 1.564452 | 1.566275 | 1.568105 | 1.568619 | 1.5691 | 1.571256 | 1.571351 | 1.57392 | 1.578895 | 1.579519 | 1.584088 | 1.584887 | 1.589928 | 1.598671 | 53 | 52.7 | 52.95 | 52.65 | 0.01079 | 0.01079 | 0.0109 | 0.008456 | 0.003653 | 0.003246 | 0.005815 | 0.013536 | 0.005992 | 0.005041 | 0.013784 | 0.00897 | 0.005301 | 0.005599 | 0.019152 | 0.7837 | 0.3386 | 0.3008 | 0.5389 | 1.2545 | 0.5553 | 0.4672 | 1.2775 | 0.8229 | 0.4863 | 0.5137 | 1.7571 | -0.0114 | -0.0015 | -0.0003 | -0.0005 | -0.0041 | 1.2936689 | 0.132440252 | 1.10197293 | 0.00800367962 | 0.0354711196 | 134.517431 | [6 empty] | 360 |  | 330 | 358 | 332 | 0 | 0.24 | 0.25 | [5 empty] | 0.01 | 0.26 | 0.63 | 0.84 | 0.928 | 0.963 | 0.979 | 0.988 | 0.994 | 0.994 | 0.995 | 0.996 | 0.997 | 0.998 | 0.998 | 0.998 | 0.998 | 0.998 | 0.998 | 0.997 | 0.996 | 0.991 | 0.99 | 0.972 | 0.945 | 0.88 | 0.83 | -1.5 | -1.6 | -1.6 | -1.6 | -1.5 | -1.5 | -1.3 | -1.4 | -1.3 | -1.3 | -1.2 | -1.3 | -1.4 | -1.4 | -1.5 | -1.5 | -1.5 | -1.4 | -1.4 | -1.2 | -1.2 | -1.2 | -1.2 | -1.1 | -1.1 | -1.2 | -1.2 | -1.3 | -1.3 | -1.3 | -1.1 | -1 | -1 | -0.9 | -0.9 | -0.9 | -0.8 | -0.9 | -0.9 | -1.2 | -1.2 | -1.2 | -1.2 | -1 | -1 | -0.9 | -0.8 | -0.8 | -0.7 | -0.7 | -0.8 | -0.8 | -1 | -1.2 | -1.2 | -1.2 | -1 | -0.9 | -0.9 | -0.8 | -0.7 | -0.7 | -0.7 | -0.7 | -0.8 | -0.9 | -1.1 | -1.1 | -1 | -0.9 | -0.8 | -0.7 | -0.6 | -0.6 | -0.5 | -0.5 | -0.6 | -0.7 | -0.8 | -0.9 | -0.9 | -0.9 | -0.7 | -0.7 | -0.6 | -0.5 | -0.4 | -0.4 | -0.4 | -0.4 | -0.5 | -0.5 | -0.6 | -0.6 | -0.5 | -0.4 | -0.4 | -0.3 | -0.2 | -0.1 | 0 | 0 | -0.1 | -0.1 | -0.5 | -0.5 | -0.5 | -0.5 | -0.4 | -0.3 | -0.3 | -0.1 | 0 | 0 | 0 | 0 | 0 | -0.2 | -0.2 | -0.2 | -0.1 | 0 | 0.1 | 0.1 | 0.3 | 0.4 | 0.4 | 0.4 | 0.4 | 0.4 | 0.3 | 0.2 | 0.2 | 0.3 | 0.4 | 0.5 | 0.6 | 0.7 | 0.8 | 0.9 | 0.9 | 0.9 | 0.9 | 1 | 0.9 | 1 | 1.1 | 1.2 | 1.3 | 1.5 | 1.6 | 1.7 | 1.8 | 1.8 | 1.8 | 1.9 | -6.47e-06 | 1.41e-08 | -3.43e-11 | 4.73e-07 | 2.19e-10 | 0.237 | 483 | 516 | 532 | 587 | 652 | 97 | 116 | 82 | 84 | 85 | 86 | 87 | 89 | 90 | 91 | 92 | 94 | 95 | 96 | 97 | 98 | 100 | 101 | 102 | 103 | 104 | 105 | 106 | 107 | 109 | 110 | 111 | 112 | 113 | 114 | 115 | 116 | 117 | 118 | 119 | 120 | 121 | 122 | 123 | 124 | 125 | 126 | 0.864 | 71.9 | 28.8 | 0.249 | 510 | 5 | 172 | 2.18 | 2 | 3 | 2 |  | 1.2 | 1 | 2.98
23 | S-BAL12 | 540595 | 542592 | 1.513584 | 1.518477 | 1.523703 | 1.528254 | 1.529738 | 1.532301 | 1.534038 | 1.535621 | 1.537194 | 1.537634 | 1.538045 | 1.539875 | 1.539956 | 1.542121 | 1.546275 | 1.546792 | 1.550561 | 1.551216 | 1.555321 | 1.562323 | 59.5 | 59.2 | 59.46 | 59.2 | 0.00908 | 0.009081 | 0.009158 | 0.007456 | 0.003156 | 0.002762 | 0.004927 | 0.01126 | 0.004941 | 0.004105 | 0.011107 | 0.007896 | 0.004487 | 0.004671 | 0.015531 | 0.8211 | 0.3475 | 0.3042 | 0.5426 | 1.24 | 0.5441 | 0.452 | 1.2231 | 0.8622 | 0.49 | 0.51 | 1.6959 | -0.0046 | -0.0005 | -0.0012 | -0.0012 | -0.004 | 0.714605258 | 0.621993289 | 1.22537681 | 0.00301763913 | 0.016650545 | 143.506314 | [6 empty] | 330 |  | 300 | 330 | 301 | 0 | 0.09 | 0.06 |  |  | 0.02 | 0.23 | 0.57 | 0.8 | 0.914 | 0.959 | 0.979 | 0.989 | 0.992 | 0.995 | 0.997 | 0.997 | 0.997 | 0.997 | 0.998 | 0.999 | 0.999 | 0.999 | 0.998 | 0.999 | 0.999 | 0.999 | 0.999 | 0.999 | 0.993 | 0.995 | 0.983 | 0.966 | 0.92 | 0.89 | 0.7 | 0.6 | 0.6 | 0.6 | 0.7 | 0.7 | 0.9 | 0.9 | 0.9 | 0.9 | 0.9 | 1 | 0.9 | 0.8 | 0.7 | 0.8 | 0.8 | 0.8 | 0.9 | 1 | 1 | 1.1 | 1.1 | 1.1 | 1.2 | 1.1 | 1.1 | 1 | 1 | 1 | 1 | 1.1 | 1.2 | 1.3 | 1.3 | 1.4 | 1.5 | 1.5 | 1.4 | 1.2 | 1.1 | 1.1 | 1.1 | 1.1 | 1.2 | 1.3 | 1.3 | 1.4 | 1.5 | 1.6 | 1.6 | 1.5 | 1.2 | 1.1 | 1.1 | 1.1 | 1.1 | 1.2 | 1.4 | 1.4 | 1.4 | 1.5 | 1.6 | 1.6 | 1.5 | 1.3 | 1.2 | 1.2 | 1.2 | 1.3 | 1.3 | 1.5 | 1.5 | 1.6 | 1.7 | 1.8 | 1.7 | 1.7 | 1.4 | 1.3 | 1.3 | 1.4 | 1.4 | 1.6 | 1.6 | 1.8 | 1.7 | 1.8 | 1.9 | 1.9 | 1.9 | 1.6 | 1.5 | 1.5 | 1.6 | 1.7 | 1.8 | 1.9 | 2 | 2 | 2.2 | 2.2 | 2.2 | 2.2 | 1.6 | 1.6 | 1.6 | 1.6 | 1.8 | 1.9 | 1.9 | 2.1 | 2.2 | 2.3 | 2.3 | 2.3 | 2.3 | 2 | 1.8 | 1.8 | 1.9 | 2.1 | 2.2 | 2.3 | 2.4 | 2.5 | 2.6 | 2.7 | 2.7 | 2.7 | 2.2 | 2.2 | 2.2 | 2.2 | 2.4 | 2.5 | 2.6 | 2.8 | 2.9 | 3 | 3 | 3.1 | 3.1 | 2.7 | 2.7 | 2.8 | 2.9 | 3 | 3.1 | 3.2 | 3.4 | 3.6 | 3.7 | 3.8 | 3.8 | 3.8 | -1.63e-06 | 1.41e-08 | -3.09e-11 | 4.77e-07 | 4.23e-10 | 0.203 | 432 | 468 | 483 | 543 | 624 | 84 | 105 | 68 | 70 | 71 | 73 | 74 | 75 | 77 | 78 | 80 | 81 | 82 | 84 | 85 | 86 | 87 | 89 | 90 | 91 | 92 | 94 | 95 | 96 | 97 | 98 | 99 | 101 | 102 | 103 | 104 | 105 | 106 | 107 | 108 | 109 | 110 | 111 | 112 | 113 | 114 | 115 | 0.982 | 71 | 30.6 | 0.161 | 530 | 5 | 112 | 2.6 | 1 | 1 | 1 |  | 1 | 2 | 2.75
24 | S-BAL14 | 569563 | 571561 | 1.540496 | 1.54565 | 1.551164 | 1.556011 | 1.557611 | 1.560398 | 1.562299 | 1.564039 | 1.565775 | 1.566261 | 1.566715 | 1.568742 | 1.568832 | 1.571237 | 1.575867 | 1.576446 | 1.58067 | 1.581406 | 1.586035 | 1.594001 | 56.3 | 56.1 | 56.36 | 56.09 | 0.0101 | 0.010092 | 0.010185 | 0.008164 | 0.003476 | 0.003057 | 0.005462 | 0.012574 | 0.005539 | 0.004629 | 0.012595 | 0.00865 | 0.004976 | 0.005209 | 0.017555 | 0.809 | 0.3444 | 0.3029 | 0.5412 | 1.2459 | 0.5489 | 0.4587 | 1.248 | 0.8493 | 0.4886 | 0.5114 | 1.7236 | -0.0021 | 0.0002 | -0.0018 | -0.0014 | -0.0051 | 1.27553696 | 0.146083393 | 1.16754699 | 0.00749692359 | 0.031042153 | 128.947092 | [6 empty] | 360 |  | 325 | 354 | 329 | 0 | 0.26 | 0.24 | [5 empty] | 0.09 | 0.44 | 0.74 | 0.88 | 0.946 | 0.97 | 0.983 | 0.989 | 0.992 | 0.993 | 0.994 | 0.995 | 0.997 | 0.998 | 0.998 | 0.997 | 0.998 | 0.998 | 0.998 | 0.997 | 0.997 | 0.989 | 0.993 | 0.983 | 0.967 | 0.914 | 0.86 | 0.7 | 0.6 | 0.6 | 0.6 | 0.6 | 0.7 | 0.9 | 0.9 | 1.1 | 1.2 | 1.3 | 1.4 | 1.4 | 0.8 | 0.7 | 0.7 | 0.7 | 0.7 | 0.8 | 1 | 1.2 | 1.2 | 1.3 | 1.5 | 1.5 | 1.5 | 1 | 0.9 | 0.9 | 0.9 | 1 | 1.2 | 1.3 | 1.4 | 1.5 | 1.6 | 1.8 | 1.8 | 1.9 | 1 | 1 | 0.9 | 1 | 1.2 | 1.3 | 1.4 | 1.5 | 1.6 | 1.8 | 1.9 | 1.9 | 2 | 1.1 | 1 | 1 | 1 | 1.2 | 1.3 | 1.4 | 1.6 | 1.7 | 1.8 | 1.9 | 2 | 2 | 1.3 | 1.1 | 1.1 | 1.2 | 1.3 | 1.4 | 1.5 | 1.7 | 1.9 | 2 | 2.1 | 2.1 | 2.2 | 1.4 | 1.2 | 1.2 | 1.3 | 1.5 | 1.6 | 1.7 | 1.8 | 2 | 2.1 | 2.2 | 2.3 | 2.3 | 1.6 | 1.6 | 1.6 | 1.6 | 1.7 | 1.9 | 2 | 2.1 | 2.3 | 2.4 | 2.6 | 2.6 | 2.7 | 1.6 | 1.6 | 1.6 | 1.6 | 1.8 | 1.9 | 2 | 2.2 | 2.4 | 2.5 | 2.6 | 2.7 | 2.8 | 1.9 | 1.9 | 1.9 | 2 | 2.1 | 2.2 | 2.4 | 2.6 | 2.7 | 2.9 | 3 | 3.1 | 3.2 | 2.3 | 2.2 | 2.2 | 2.4 | 2.4 | 2.6 | 2.7 | 2.9 | 3.1 | 3.3 | 3.4 | 3.5 | 3.7 | 2.9 | 2.8 | 2.9 | 3 | 3.1 | 3.3 | 3.6 | 3.7 | 3.9 | 4.1 | 4.2 | 4.3 | 4.5 | -1.61e-06 | 1.59e-08 | -2.33e-11 | 4.57e-07 | 3.11e-10 | 0.218 | 533 | 562 | 582 | 640 | 700 | 79 | 94 | 66 | 67 | 68 | 69 | 71 | 72 | 73 | 74 | 75 | 76 | 77 | 78 | 79 | 80 | 81 | 82 | 83 | 84 | 85 | 86 | 87 | 88 | 89 | 90 | 90 | 91 | 92 | 93 | 94 | 94 | 95 | 96 | 96 | 97 | 98 | 98 | 99 | 100 | 100 | 101 | 0.967 | 81.1 | 32.7 | 0.24 | 570 | 6 | 140 | 2.32 | 2 | 1 | 2 | 3 | 1 | 2 | 2.89
25 | S-BAL35 | 589612 | 591609 | 1.559587 | 1.565309 | 1.571343 | 1.576483 | 1.578127 | 1.580927 | 1.582804 | 1.584505 | 1.586188 | 1.586657 | 1.587095 | 1.589044 | 1.58913 | 1.591429 | 1.595824 | 1.596371 | 1.600344 | 1.601034 | 1.605348 | 1.612681 | 61.2 | 60.9 | 61.14 | 60.88 | 0.00963 | 0.009636 | 0.009714 | 0.008061 | 0.003384 | 0.002942 | 0.005241 | 0.011904 | 0.00521 | 0.004314 | 0.011647 | 0.00853 | 0.004772 | 0.004942 | 0.01631 | 0.8366 | 0.3512 | 0.3053 | 0.5439 | 1.2354 | 0.5407 | 0.4477 | 1.2087 | 0.8781 | 0.4912 | 0.5088 | 1.679 | 0.003 | 0.0012 | -0.0024 | -0.0018 | -0.0044 | 0.941357273 | 0.546174895 | 1.16168917 | 0.0140333996 | 0.000906635683 | 114.163758 | [6 empty] | 345 |  | 300 | 339 | 303 | 0 | 0.17 | 0.15 |  |  | 0.01 | 0.16 | 0.43 | 0.67 | 0.82 | 0.904 | 0.949 | 0.972 | 0.983 | 0.989 | 0.993 | 0.995 | 0.995 | 0.996 | 0.997 | 0.998 | 0.999 | 0.998 | 0.998 | 0.999 | 0.999 | 0.998 | 0.998 | 0.998 | 0.984 | 0.994 | 0.987 | 0.972 | 0.89 | 0.8 | 2.2 | 2.2 | 2.2 | 2.3 | 2.4 | 2.6 | 2.8 | 2.8 | 3 | 3.2 | 3.3 | 3.4 | 3.4 | 2.3 | 2.3 | 2.3 | 2.4 | 2.6 | 2.8 | 2.9 | 3.1 | 3.1 | 3.3 | 3.4 | 3.5 | 3.5 | 2.6 | 2.5 | 2.5 | 2.6 | 2.8 | 3 | 3.1 | 3.3 | 3.4 | 3.6 | 3.7 | 3.7 | 3.8 | 2.6 | 2.6 | 2.6 | 2.7 | 2.9 | 3 | 3.2 | 3.4 | 3.5 | 3.7 | 3.8 | 3.8 | 4 | 2.7 | 2.6 | 2.6 | 2.7 | 2.9 | 3.1 | 3.2 | 3.4 | 3.5 | 3.7 | 3.8 | 3.8 | 4 | 2.8 | 2.7 | 2.8 | 2.8 | 3 | 3.2 | 3.3 | 3.5 | 3.7 | 3.8 | 3.9 | 4 | 4.1 | 2.8 | 2.8 | 2.9 | 3 | 3.1 | 3.3 | 3.4 | 3.6 | 3.8 | 3.9 | 4 | 4.1 | 4.3 | 3 | 3 | 3.1 | 3.2 | 3.3 | 3.5 | 3.6 | 3.8 | 4 | 4.2 | 4.3 | 4.4 | 4.5 | 3.1 | 3.1 | 3.1 | 3.3 | 3.4 | 3.5 | 3.7 | 3.9 | 4.1 | 4.2 | 4.3 | 4.4 | 4.6 | 3.4 | 3.3 | 3.4 | 3.5 | 3.6 | 3.8 | 3.9 | 4.2 | 4.3 | 4.5 | 4.6 | 4.7 | 4.9 | 3.6 | 3.5 | 3.6 | 3.7 | 3.9 | 4.1 | 4.3 | 4.4 | 4.6 | 4.8 | 4.9 | 5 | 5.2 | 4 | 4.1 | 4.1 | 4.2 | 4.5 | 4.7 | 4.8 | 5 | 5.2 | 5.4 | 5.5 | 5.7 | 5.8 | 2.33e-06 | 1.78e-08 | -2.7e-11 | 3.53e-07 | 1.84e-10 | 0.205 | 619 | 646 | 668 | 715 | 768 | 57 | 69 | 47 | 48 | 49 | 50 | 51 | 52 | 53 | 54 | 55 | 55 | 56 | 57 | 58 | 59 | 60 | 60 | 61 | 62 | 63 | 63 | 64 | 65 | 65 | 66 | 67 | 67 | 68 | 68 | 69 | 69 | 70 | 70 | 71 | 71 | 71 | 72 | 72 | 72 | 73 | 73 | 0.915 | 83.2 | 33.3 | 0.25 | 590 | 6 | 116 | 2.15 | 2 | 3 | 2 | 3 | 4.2 | 1 | 3.31
26 | S-BAL42 | 583594 | 585591 | 1.554629 | 1.559924 | 1.565571 | 1.570481 | 1.572083 | 1.574851 | 1.576726 | 1.578437 | 1.580139 | 1.580614 | 1.581058 | 1.583039 | 1.583126 | 1.585468 | 1.58996 | 1.590519 | 1.59459 | 1.595297 | 1.599721 | 1.607243 | 59.4 | 59.1 | 59.38 | 59.11 | 0.00982 | 0.009821 | 0.009905 | 0.008056 | 0.003413 | 0.002987 | 0.005329 | 0.012171 | 0.005337 | 0.004424 | 0.011946 | 0.008531 | 0.004854 | 0.005051 | 0.016724 | 0.8203 | 0.3475 | 0.3041 | 0.5426 | 1.2393 | 0.5434 | 0.4505 | 1.2164 | 0.8613 | 0.4901 | 0.5099 | 1.6884 | -0.005 | -0.0004 | -0.0021 | -0.002 | -0.0114 | 1.39570615 | 0.071850507 | 1.27129267 | 0.0112218843 | -0.0252117422 | 134.49786 | [6 empty] | 340 |  | 290 | 335 | 292 | 0 | 0.16 | 0.14 |  | 0.03 | 0.15 | 0.36 | 0.58 | 0.75 | 0.86 | 0.932 | 0.964 | 0.979 | 0.986 | 0.991 | 0.993 | 0.995 | 0.995 | 0.996 | 0.997 | 0.998 | 0.999 | 0.998 | 0.998 | 0.998 | 0.998 | 0.997 | 0.997 | 0.997 | 0.987 | 0.994 | 0.985 | 0.973 | 0.917 | 0.86 | 2.2 | 2.2 | 2.2 | 2.2 | 2.2 | 2.3 | 2.5 | 2.5 | 2.6 | 2.7 | 2.8 | 2.9 | 2.8 | 2.3 | 2.2 | 2.3 | 2.3 | 2.5 | 2.6 | 2.6 | 2.8 | 2.8 | 2.9 | 3 | 3 | 3 | 2.5 | 2.4 | 2.5 | 2.5 | 2.7 | 2.8 | 2.9 | 3 | 3.1 | 3.2 | 3.3 | 3.3 | 3.3 | 2.7 | 2.5 | 2.5 | 2.6 | 2.7 | 2.9 | 2.9 | 3.1 | 3.2 | 3.3 | 3.3 | 3.4 | 3.4 | 2.7 | 2.5 | 2.5 | 2.6 | 2.8 | 2.9 | 3 | 3.1 | 3.2 | 3.3 | 3.4 | 3.4 | 3.4 | 2.8 | 2.7 | 2.8 | 2.7 | 2.9 | 3 | 3.1 | 3.2 | 3.4 | 3.4 | 3.5 | 3.5 | 3.5 | 2.9 | 2.8 | 2.8 | 2.8 | 3 | 3.1 | 3.2 | 3.4 | 3.5 | 3.6 | 3.6 | 3.7 | 3.8 | 3.1 | 3.1 | 3.1 | 3.2 | 3.3 | 3.4 | 3.5 | 3.6 | 3.8 | 3.9 | 3.9 | 4 | 4.1 | 3.1 | 3.1 | 3.1 | 3.2 | 3.3 | 3.4 | 3.5 | 3.7 | 3.8 | 3.9 | 4 | 4 | 4.1 | 3.4 | 3.4 | 3.4 | 3.5 | 3.6 | 3.7 | 3.8 | 4 | 4.1 | 4.3 | 4.3 | 4.4 | 4.5 | 3.8 | 3.6 | 3.7 | 3.8 | 3.9 | 4 | 4.3 | 4.3 | 4.5 | 4.6 | 4.7 | 4.7 | 4.8 | 4.3 | 4.3 | 4.3 | 4.4 | 4.5 | 4.7 | 4.9 | 5 | 5.2 | 5.3 | 5.4 | 5.5 | 5.6 | 1.93e-06 | 1.56e-08 | -2.82e-11 | 3.76e-07 | 2.09e-10 | 0.225 | 503 | 534 | 553 | 606 | 672 | 67 | 82 | 54 | 55 | 56 | 57 | 59 | 60 | 61 | 62 | 63 | 64 | 66 | 67 | 68 | 69 | 70 | 71 | 72 | 73 | 74 | 74 | 75 | 76 | 77 | 78 | 79 | 79 | 80 | 81 | 82 | 82 | 83 | 84 | 84 | 85 | 85 | 86 | 87 | 87 | 88 | 88 | 0.974 | 84.7 | 34 | 0.246 | 580 | 6 | 121 | 2.2 | 1 | 2 | 1 | 2 | 1.2 | 1 | 3.19
27 | S-BAM 4 | 606437 | 609434 | 1.573512 | 1.578498 | 1.584017 | 1.589263 | 1.591127 | 1.594533 | 1.59695 | 1.599214 | 1.601507 | 1.602155 | 1.602763 | 1.605498 | 1.60562 | 1.608909 | 1.615364 | 1.616181 | 1.622224 | 1.623291 | 1.630102 | 1.642283 | 43.7 | 43.4 | 43.7 | 43.41 | 0.01385 | 0.013857 | 0.014026 | 0.01038 | 0.004557 | 0.004113 | 0.007402 | 0.017671 | 0.007927 | 0.006811 | 0.018992 | 0.011028 | 0.006754 | 0.007272 | 0.026102 | 0.7491 | 0.3289 | 0.2968 | 0.5342 | 1.2752 | 0.5721 | 0.4915 | 1.3706 | 0.7863 | 0.4815 | 0.5185 | 1.861 | -0.0026 | 0.0001 | 0.0012 | 0.0013 | 0.0115 | 1.41059317 | 0.111201306 | 1.34148939 | 0.00963312192 | 0.049877821 | 152.237696 | [6 empty] | 380 |  | 345 | 375 | 350 | 0 | 0.69 | 0.65 | [7 empty] | 0.06 | 0.41 | 0.72 | 0.87 | 0.938 | 0.965 | 0.986 | 0.991 | 0.991 | 0.993 | 0.995 | 0.998 | 0.997 | 0.996 | 0.997 | 0.999 | 0.998 | 0.998 | 0.998 | 0.995 | 0.994 | 0.98 | 0.962 | 0.919 | 0.89 | 0.1 | 0 | -0.1 | 0 | 0.1 | 0.1 | 0.2 | 0.3 | 0.4 | 0.4 | 0.5 | 0.4 | 0.4 | 0.3 | 0.1 | 0.1 | 0.1 | 0.2 | 0.3 | 0.3 | 0.5 | 0.5 | 0.6 | 0.6 | 0.6 | 0.6 | 0.6 | 0.5 | 0.5 | 0.4 | 0.6 | 0.6 | 0.7 | 0.8 | 0.9 | 1 | 1.1 | 1.1 | 1.1 | 0.7 | 0.6 | 0.6 | 0.6 | 0.7 | 0.7 | 0.8 | 1 | 1.1 | 1.1 | 1.2 | 1.2 | 1.3 | 0.7 | 0.6 | 0.6 | 0.7 | 0.7 | 0.8 | 0.8 | 1 | 1.1 | 1.2 | 1.2 | 1.3 | 1.3 | 0.9 | 0.8 | 0.8 | 0.9 | 0.9 | 1 | 1.1 | 1.2 | 1.3 | 1.4 | 1.5 | 1.5 | 1.6 | 1 | 1 | 1 | 1 | 1.1 | 1.2 | 1.3 | 1.4 | 1.5 | 1.6 | 1.7 | 1.7 | 1.8 | 1.5 | 1.3 | 1.3 | 1.4 | 1.5 | 1.6 | 1.8 | 1.9 | 2 | 2.1 | 2.2 | 2.3 | 2.4 | 1.5 | 1.4 | 1.4 | 1.5 | 1.6 | 1.7 | 1.9 | 2 | 2.1 | 2.2 | 2.3 | 2.3 | 2.5 | 2 | 2 | 1.9 | 2 | 2.1 | 2.2 | 2.5 | 2.6 | 2.7 | 2.8 | 2.9 | 3 | 3.1 | 2.5 | 2.5 | 2.5 | 2.6 | 2.8 | 2.8 | 3.1 | 3.2 | 3.4 | 3.5 | 3.6 | 3.8 | 3.9 | 3.7 | 3.6 | 3.7 | 3.9 | 4 | 4.3 | 4.4 | 4.6 | 4.8 | 5 | 5.2 | 5.4 | 5.5 | -3.04e-06 | 1.35e-08 | -2.5e-11 | 5.79e-07 | 4.38e-10 | 0.25 | 548 | 577 | 603 | 650 | 722 | 85 | 101 | 71 | 73 | 74 | 75 | 76 | 77 | 78 | 79 | 81 | 82 | 83 | 84 | 85 | 86 | 87 | 88 | 89 | 90 | 91 | 92 | 93 | 94 | 95 | 96 | 96 | 97 | 98 | 99 | 100 | 101 | 102 | 102 | 103 | 104 | 105 | 105 | 106 | 107 | 108 | 108 | 0.931 | 76.2 | 30.6 | 0.244 | 530 | 5 | 159 | 2.41 | 1 | 1 | 1 | 2 | 1 | 1 | 2.91
28 | S-BAM12 | 639449 | 643446 | 1.604797 | 1.610398 | 1.616533 | 1.622234 | 1.624221 | 1.627808 | 1.630332 | 1.632682 | 1.635057 | 1.635726 | 1.636354 | 1.639175 | 1.6393 | 1.642684 | 1.649304 | 1.65014 | 1.656313 | 1.657401 | 1.66433 | 1.676645 | 44.9 | 44.6 | 44.87 | 44.59 | 0.01424 | 0.014247 | 0.014414 | 0.010836 | 0.004725 | 0.004243 | 0.007627 | 0.018101 | 0.008097 | 0.006929 | 0.019244 | 0.011505 | 0.006958 | 0.007456 | 0.026505 | 0.7606 | 0.3316 | 0.2978 | 0.5353 | 1.2705 | 0.5683 | 0.4863 | 1.3507 | 0.7982 | 0.4827 | 0.5173 | 1.8388 | 0.0034 | 0.0014 | -0.001 | -0.0006 | 0.0014 | 1.50161605 | 0.126987445 | 1.43544052 | 0.00940761826 | 0.0472602195 | 141.666499 | [6 empty] | 385 |  | 345 | 374 | 348 | 0 | 0.93 | 0.93 | [7 empty] | 0.13 | 0.49 | 0.75 | 0.87 | 0.928 | 0.955 | 0.977 | 0.983 | 0.987 | 0.99 | 0.993 | 0.997 | 0.996 | 0.996 | 0.997 | 0.998 | 0.998 | 0.998 | 0.998 | 0.992 | 0.995 | 0.987 | 0.976 | 0.932 | 0.86 | 1.4 | 1.3 | 1.3 | 1.3 | 1.3 | 1.4 | 1.5 | 1.7 | 1.8 | 1.9 | 1.9 | 2 | 2.1 | 1.5 | 1.5 | 1.4 | 1.5 | 1.5 | 1.6 | 1.7 | 1.9 | 2 | 2.1 | 2.2 | 2.2 | 2.3 | 1.9 | 1.8 | 1.8 | 1.8 | 1.9 | 2 | 2.2 | 2.3 | 2.4 | 2.6 | 2.7 | 2.7 | 2.9 | 2 | 1.9 | 1.9 | 2 | 2 | 2.1 | 2.3 | 2.4 | 2.6 | 2.7 | 2.8 | 2.9 | 3 | 2 | 1.9 | 1.9 | 2 | 2.1 | 2.2 | 2.4 | 2.5 | 2.6 | 2.8 | 2.9 | 2.9 | 3.1 | 2.2 | 2.1 | 2.1 | 2.2 | 2.3 | 2.4 | 2.6 | 2.7 | 2.9 | 3 | 3.1 | 3.2 | 3.4 | 2.4 | 2.2 | 2.3 | 2.4 | 2.5 | 2.6 | 2.9 | 3 | 3.1 | 3.3 | 3.4 | 3.5 | 3.7 | 2.7 | 2.7 | 2.8 | 2.8 | 3 | 3.1 | 3.3 | 3.5 | 3.7 | 3.8 | 4 | 4.2 | 4.3 | 2.8 | 2.8 | 2.8 | 2.9 | 3.1 | 3.2 | 3.4 | 3.5 | 3.7 | 3.9 | 4.1 | 4.2 | 4.3 | 3.3 | 3.2 | 3.3 | 3.5 | 3.6 | 3.8 | 4 | 4.2 | 4.4 | 4.6 | 4.8 | 5 | 5.1 | 3.8 | 3.7 | 3.9 | 4.1 | 4.2 | 4.5 | 4.7 | 5 | 5.1 | 5.3 | 5.5 | 5.8 | 5.9 | 4.9 | 4.9 | 5 | 5.3 | 5.5 | 5.7 | 6 | 6.4 | 6.6 | 6.8 | 7.1 | 7.4 | 7.6 | -3.13e-07 | 1.43e-08 | -2.2e-11 | 6.08e-07 | 6.24e-10 | 0.239 | 565 | 592 | 605 | 659 | 717 | 76 | 91 | 63 | 64 | 65 | 66 | 68 | 69 | 70 | 71 | 72 | 73 | 74 | 75 | 77 | 78 | 79 | 80 | 80 | 81 | 82 | 83 | 84 | 85 | 86 | 87 | 87 | 88 | 89 | 90 | 90 | 91 | 92 | 92 | 93 | 93 | 94 | 94 | 95 | 95 | 96 | 96 | 0.954 | 90.4 | 36.1 | 0.253 | 570 | 6 | 154 | 2.3 | 1 | 1 | 2 |  | 3.2 | 1 | 3.18
29 | S-BAH11 | 667483 | 670480 | 1.633279 | 1.63866 | 1.644562 | 1.650079 | 1.652013 | 1.655513 | 1.657978 | 1.660273 | 1.662589 | 1.663241 | 1.663853 | 1.666596 | 1.666718 | 1.67 | 1.676386 | 1.677189 | 1.68309 | 1.684125 | 1.690674 | 1.702127 | 48.3 | 48 | 48.32 | 48.04 | 0.0138 | 0.013797 | 0.013948 | 0.010576 | 0.004611 | 0.004129 | 0.007411 | 0.017407 | 0.007739 | 0.006549 | 0.018002 | 0.011228 | 0.006759 | 0.007189 | 0.024938 | 0.7665 | 0.3342 | 0.2993 | 0.5371 | 1.2617 | 0.5609 | 0.4747 | 1.3048 | 0.805 | 0.4846 | 0.5154 | 1.7879 | -0.0069 | -0.0002 | -0.0027 | -0.0024 | -0.0156 | 1.5713886 | 0.147869313 | 1.28092846 | 0.00910807936 | 0.0402401684 | 130.399367 | [6 empty] | 380 |  | 340 | 375 | 340 | 0 | 0.98 | 0.94 | [6 empty] | 0.04 | 0.27 | 0.56 | 0.75 | 0.86 | 0.922 | 0.952 | 0.975 | 0.982 | 0.987 | 0.991 | 0.994 | 0.997 | 0.995 | 0.995 | 0.996 | 0.997 | 0.997 | 0.997 | 0.998 | 0.994 | 0.995 | 0.988 | 0.976 | 0.936 | 0.84 | 2.5 | 2.3 | 2.3 | 2.3 | 2.4 | 2.5 | 2.7 | 2.8 | 2.9 | 3 | 3.1 | 3.1 | 3.3 | 2.6 | 2.5 | 2.5 | 2.5 | 2.6 | 2.7 | 2.8 | 3 | 3.1 | 3.2 | 3.3 | 3.4 | 3.5 | 3 | 2.9 | 2.8 | 2.9 | 3.1 | 3.1 | 3.3 | 3.4 | 3.6 | 3.7 | 3.8 | 3.9 | 4 | 3.1 | 3 | 2.9 | 3 | 3.2 | 3.2 | 3.5 | 3.5 | 3.7 | 3.8 | 4 | 4 | 4.2 | 3.1 | 3 | 3.1 | 3.1 | 3.2 | 3.3 | 3.5 | 3.6 | 3.8 | 3.9 | 4 | 4.1 | 4.2 | 3.3 | 3.2 | 3.3 | 3.3 | 3.5 | 3.5 | 3.7 | 3.8 | 4 | 4.1 | 4.3 | 4.3 | 4.5 | 3.6 | 3.4 | 3.5 | 3.5 | 3.7 | 3.8 | 3.9 | 4.1 | 4.2 | 4.4 | 4.5 | 4.7 | 4.8 | 3.9 | 3.8 | 3.9 | 4 | 4.1 | 4.3 | 4.4 | 4.5 | 4.7 | 4.9 | 5 | 5.2 | 5.3 | 4 | 3.9 | 3.9 | 4 | 4.2 | 4.3 | 4.5 | 4.7 | 4.8 | 5 | 5.1 | 5.3 | 5.4 | 4.4 | 4.4 | 4.4 | 4.6 | 4.7 | 4.9 | 5 | 5.3 | 5.4 | 5.6 | 5.7 | 6 | 6.1 | 5 | 4.9 | 4.9 | 5.1 | 5.2 | 5.4 | 5.6 | 5.9 | 6 | 6.2 | 6.4 | 6.6 | 6.7 | 5.9 | 5.8 | 6 | 6.1 | 6.2 | 6.5 | 6.7 | 7 | 7.3 | 7.5 | 7.7 | 7.9 | 8.1 | 1.72e-06 | 1.46e-08 | -2.09e-11 | 6.18e-07 | 4.59e-10 | 0.214 | 593 | 617 | 626 | 682 | 738 | 70 | 84 | 57 | 58 | 59 | 61 | 62 | 63 | 64 | 65 | 66 | 68 | 69 | 70 | 71 | 72 | 73 | 74 | 75 | 76 | 76 | 77 | 78 | 79 | 80 | 80 | 81 | 82 | 83 | 83 | 84 | 85 | 85 | 86 | 86 | 87 | 87 | 88 | 88 | 89 | 89 | 90 | 0.858 | 92.9 | 36.5 | 0.274 | 590 | 6 | 153 | 2.06 | 1 | 3 | 3 |  | 52.2 | 2 | 3.59
30 | S-BAH27 | 702412 | 706410 | 1.662531 | 1.668584 | 1.67526 | 1.681603 | 1.683862 | 1.687999 | 1.690942 | 1.693702 | 1.696503 | 1.697295 | 1.698038 | 1.701387 | 1.701536 | 1.705571 | 1.713515 | 1.714523 | 1.721999 | 1.723323 | 1.731803 | 1.74712 | 41.2 | 41 | 41.24 | 40.95 | 0.01701 | 0.017012 | 0.017228 | 0.012641 | 0.005561 | 0.005033 | 0.009068 | 0.021787 | 0.009808 | 0.00848 | 0.023797 | 0.013433 | 0.008276 | 0.008952 | 0.032597 | 0.7431 | 0.3269 | 0.2958 | 0.533 | 1.2807 | 0.5765 | 0.4985 | 1.3988 | 0.7797 | 0.4804 | 0.5196 | 1.8921 | 0.0029 | 0.0011 | 0.0016 | 0.0018 | 0.0191 | 1.68939052 | 0.133081013 | 1.41165515 | 0.0103598193 | 0.0533982239 | 126.515503 | [6 empty] | 400 |  | 350 | 388 | 356 | 0 | 1.99 | 2.01 | [8 empty] | 0.16 | 0.47 | 0.7 | 0.83 | 0.89 | 0.955 | 0.971 | 0.979 | 0.985 | 0.989 | 0.995 | 0.994 | 0.994 | 0.996 | 0.998 | 0.998 | 0.998 | 0.998 | 0.993 | 0.994 | 0.987 | 0.974 | 0.921 | 0.81 | 2.2 | 2.2 | 2.2 | 2.3 | 2.4 | 2.6 | 2.8 | 2.9 | 3.1 | 3.2 | 3.3 | 3.3 | 3.4 | 2.4 | 2.4 | 2.5 | 2.5 | 2.7 | 2.8 | 3.1 | 3.2 | 3.3 | 3.4 | 3.5 | 3.5 | 3.6 | 2.8 | 2.8 | 2.9 | 3 | 3.2 | 3.4 | 3.5 | 3.7 | 3.8 | 3.9 | 4 | 4.2 | 4.2 | 2.9 | 2.9 | 3 | 3.2 | 3.3 | 3.5 | 3.7 | 3.9 | 4 | 4.1 | 4.2 | 4.3 | 4.4 | 3 | 2.9 | 3.1 | 3.2 | 3.4 | 3.6 | 3.7 | 3.8 | 4 | 4.1 | 4.2 | 4.4 | 4.4 | 3.2 | 3.1 | 3.3 | 3.5 | 3.6 | 3.8 | 4 | 4.2 | 4.3 | 4.4 | 4.5 | 4.7 | 4.7 | 3.4 | 3.5 | 3.5 | 3.7 | 3.9 | 4.1 | 4.2 | 4.5 | 4.6 | 4.7 | 4.8 | 5 | 5 | 4 | 4 | 4 | 4.2 | 4.4 | 4.6 | 4.8 | 5.1 | 5.3 | 5.3 | 5.5 | 5.6 | 5.7 | 4 | 4 | 4.2 | 4.3 | 4.5 | 4.7 | 4.9 | 5.1 | 5.3 | 5.4 | 5.6 | 5.7 | 5.8 | 4.6 | 4.6 | 4.8 | 5 | 5.2 | 5.4 | 5.6 | 5.9 | 6.1 | 6.2 | 6.5 | 6.6 | 6.6 | 5.3 | 5.3 | 5.5 | 5.7 | 6 | 6.2 | 6.5 | 6.7 | 7 | 7.2 | 7.4 | 7.5 | 7.6 | 6.9 | 7 | 7.1 | 7.4 | 7.7 | 8 | 8.3 | 8.5 | 8.9 | 9.1 | 9.3 | 9.5 | 9.6 | 1.82e-06 | 1.63e-08 | -3.01e-11 | 6.02e-07 | 3.84e-10 | 0.256 | 611 | 636 | 647 | 700 | 749 | 65 | 77 | 52 | 53 | 55 | 56 | 57 | 58 | 59 | 60 | 61 | 62 | 63 | 64 | 65 | 66 | 67 | 68 | 69 | 70 | 70 | 71 | 72 | 73 | 73 | 74 | 75 | 75 | 76 | 77 | 77 | 78 | 78 | 79 | 79 | 80 | 80 | 80 | 81 | 81 | 82 | 82 | 0.869 | 93.6 | 36.8 | 0.272 | 580 | 6 | 138 | 2.18 | 1 | 3 | 2 |  | 4 | 1 | 3.67
31 | S-BAH28 | 723380 | 728377 | 1.681981 | 1.688085 | 1.694901 | 1.701542 | 1.703959 | 1.708444 | 1.71167 | 1.714713 | 1.717816 | 1.718695 | 1.719522 | 1.723254 | 1.72342 | 1.727935 | 1.736876 | 1.738015 | 1.746493 | 1.748 | 1.757689 |  | 38 | 37.7 | 37.95 | 37.68 | 0.01906 | 0.01906 | 0.01932 | 0.013857 | 0.006146 | 0.005604 | 0.010119 | 0.02458 | 0.011124 | 0.009689 |  | 0.014736 | 0.00924 | 0.01008 |  | 0.727 | 0.3225 | 0.294 | 0.5309 | 1.2896 | 0.5836 | 0.5083 |  | 0.7627 | 0.4783 | 0.5217 |  | 0.0023 | 0.0006 | 0.0037 | 0.0035 |  | 1.69493484 | 0.192890298 | 1.56385948 | 0.010272319 | 0.052118764 | 137.818035 | [6 empty] | 415 |  | 355 | 395 | 360 | 0 | 2.78 | 2.88 | [8 empty] | 0.06 | 0.32 | 0.58 | 0.75 | 0.85 | 0.934 | 0.963 | 0.975 | 0.982 | 0.987 | 0.994 | 0.995 | 0.995 | 0.996 | 0.998 | 0.998 | 0.998 | 0.998 | 0.994 | 0.995 | 0.99 | 0.979 | 0.938 | 0.84 | 3.3 | 3.2 | 3.2 | 3.2 | 3.3 | 3.4 | 3.5 | 3.6 | 3.7 | 3.8 | 3.8 | 3.9 | 3.9 | 3.5 | 3.3 | 3.4 | 3.4 | 3.5 | 3.7 | 3.8 | 3.9 | 4 | 4.1 | 4.1 | 4.2 | 4.3 | 3.8 | 3.8 | 3.8 | 3.9 | 4 | 4.1 | 4.3 | 4.5 | 4.5 | 4.6 | 4.7 | 4.9 | 4.9 | 3.9 | 3.9 | 3.9 | 4 | 4.1 | 4.3 | 4.4 | 4.6 | 4.7 | 4.8 | 4.9 | 5.1 | 5.1 | 3.9 | 4 | 3.9 | 4.1 | 4.2 | 4.3 | 4.5 | 4.7 | 4.7 | 4.9 | 5 | 5.1 | 5.2 | 4.2 | 4.2 | 4.2 | 4.3 | 4.4 | 4.6 | 4.8 | 5 | 5.2 | 5.2 | 5.3 | 5.5 | 5.5 | 4.4 | 4.4 | 4.5 | 4.6 | 4.7 | 4.9 | 5.1 | 5.3 | 5.5 | 5.7 | 5.7 | 5.9 | 5.9 | 4.9 | 4.9 | 5 | 5.2 | 5.3 | 5.5 | 5.8 | 6 | 6.2 | 6.4 | 6.6 | 6.7 | 6.8 | 5 | 5 | 5.1 | 5.2 | 5.4 | 5.6 | 5.8 | 6.1 | 6.3 | 6.5 | 6.7 | 6.8 | 6.9 | 5.6 | 5.8 | 5.9 | 6.1 | 6.3 | 6.5 | 6.9 | 7.1 | 7.4 | 7.6 | 7.8 | 8 | 8.1 | 6.5 | 6.6 | 6.8 | 7.1 | 7.3 | 7.7 | 8 | 8.2 | 8.6 | 8.9 | 9.1 | 9.3 | 9.5 | - | - | - | - | - | - | - | - | - | - | - | - | - | 3.16e-06 | 1.39e-08 | -2.55e-11 | 5.62e-07 | 6.87e-10 | 0.286 | 599 | 626 | 636 | 691 | 739 | 65 | 79 | 51 | 53 | 54 | 55 | 56 | 57 | 59 | 60 | 61 | 62 | 63 | 64 | 65 | 66 | 67 | 68 | 69 | 70 | 71 | 71 | 72 | 73 | 74 | 75 | 75 | 76 | 77 | 78 | 78 | 79 | 80 | 80 | 81 | 81 | 82 | 82 | 83 | 83 | 84 | 84 | 0.889 | 91.1 | 37.5 | 0.213 | 600 | 6 | 131 | 2.31 | 1 | 2 | 1 | 2 | 4 | 1 | 3.67
32 | S-PHM52 | 618634 | 620630 | 1.591081 | 1.595874 | 1.601028 | 1.605612 | 1.607143 | 1.609826 | 1.611666 | 1.613353 | 1.615036 | 1.615507 | 1.615948 | 1.617913 | 1.618 | 1.620327 | 1.624794 | 1.625351 | 1.6294 | 1.630103 | 1.634506 | 1.641994 | 63.4 | 63 | 63.33 | 63.02 | 0.00975 | 0.009758 | 0.009844 | 0.007893 | 0.00337 | 0.002964 | 0.005291 | 0.012103 | 0.005309 | 0.004403 | 0.011891 | 0.008364 | 0.00482 | 0.005024 | 0.016643 | 0.8089 | 0.3454 | 0.3038 | 0.5422 | 1.2403 | 0.5441 | 0.4512 | 1.2186 | 0.8497 | 0.4896 | 0.5104 | 1.6907 | -0.0349 | -0.0072 | 0.0071 | 0.0051 | 0.0239 | 1.0996655 | 0.478125422 | 1.13214074 | 0.0132718559 | -0.000601649685 | 130.595472 | [6 empty] | 370 |  | 325 | 366 | 330 | 0 | 0.55 | 0.57 | [5 empty] | 0.05 | 0.25 | 0.51 | 0.72 | 0.85 | 0.923 | 0.957 | 0.974 | 0.986 | 0.99 | 0.992 | 0.994 | 0.996 | 0.998 | 0.998 | 0.998 | 0.998 | 0.997 | 0.996 | 0.996 | 0.996 | 0.996 | 0.991 | 0.979 | 0.961 | 0.926 | 0.89 | -4.1 | -4.3 | -4.4 | -4.4 | -4.3 | -4.3 | -4.2 | -4.1 | -4 | -4 | -3.9 | -3.9 | -3.9 | -4 | -4.2 | -4.2 | -4.3 | -4.3 | -4.2 | -4.1 | -4 | -3.9 | -3.9 | -3.8 | -3.8 | -3.7 | -3.9 | -4 | -4.1 | -4.1 | -4.1 | -4 | -3.9 | -3.8 | -3.7 | -3.7 | -3.6 | -3.6 | -3.5 | -3.8 | -4 | -4 | -4 | -4 | -3.9 | -3.9 | -3.8 | -3.7 | -3.6 | -3.5 | -3.5 | -3.4 | -3.8 | -4 | -4 | -4 | -4 | -3.9 | -3.9 | -3.7 | -3.6 | -3.6 | -3.5 | -3.5 | -3.4 | -3.7 | -3.9 | -3.9 | -3.9 | -3.9 | -3.8 | -3.8 | -3.6 | -3.5 | -3.5 | -3.4 | -3.4 | -3.3 | -3.5 | -3.8 | -3.8 | -3.8 | -3.8 | -3.7 | -3.6 | -3.5 | -3.4 | -3.3 | -3.3 | -3.3 | -3.2 | -3.4 | -3.6 | -3.6 | -3.6 | -3.6 | -3.5 | -3.3 | -3.3 | -3.2 | -3.1 | -3.1 | -3 | -2.9 | -3.3 | -3.6 | -3.6 | -3.6 | -3.6 | -3.5 | -3.3 | -3.3 | -3.2 | -3.1 | -3 | -3 | -2.9 | -3.1 | -3.3 | -3.4 | -3.3 | -3.2 | -3.2 | -3.1 | -3 | -2.9 | -2.8 | -2.7 | -2.7 | -2.6 | -2.8 | -3 | -3 | -3.1 | -3 | -2.9 | -2.8 | -2.8 | -2.7 | -2.6 | -2.5 | -2.3 | -2.3 | -2.4 | -2.6 | -2.6 | -2.6 | -2.6 | -2.5 | -2.4 | -2.3 | -2.2 | -2.1 | -2 | -1.8 | -1.8 | -1.19e-05 | 1.29e-08 | -2.02e-11 | 4.2e-07 | 1.56e-10 | 0.176 | - | - | 585 | 626 | - | 102 | 120 | 86 | 87 | 89 | 90 | 92 | 93 | 95 | 96 | 97 | 99 | 100 | 101 | 103 | 104 | 105 | 106 | 108 | 109 | 110 | 111 | 112 | 113 | 114 | 115 | 116 | 117 | 118 | 119 | 120 | 120 | 121 | 122 | 123 | 123 | 124 | 125 | 125 | 126 | 127 | 127 | 0.599 | 71.5 | 27.7 | 0.292 | 380 | 4 | 468 | 1 | 1 | 4 | 2 |  | 5 | 4 | 3.67
33 | S-PHM52Q | 618633 | 620630 | 1.589963 | 1.595136 | 1.600643 | 1.605453 | 1.607032 | 1.609772 | 1.611635 | 1.613337 | 1.615029 | 1.615501 | 1.615944 | 1.617913 | 1.618 | 1.620327 | 1.624789 | 1.625344 | 1.629383 | 1.630085 | 1.634475 | 1.641947 | 63.3 | 63 | 63.32 | 63.02 | 0.00976 | 0.00976 | 0.009843 | 0.007997 | 0.003394 | 0.002971 | 0.005298 | 0.012085 | 0.005296 | 0.00439 | 0.011862 | 0.008469 | 0.004826 | 0.005017 | 0.016603 | 0.8194 | 0.3477 | 0.3044 | 0.5428 | 1.2382 | 0.5426 | 0.4498 | 1.2154 | 0.8604 | 0.4903 | 0.5097 | 1.6868 | -0.0244 | -0.0049 | 0.005 | 0.0036 | 0.0206 | 1.2696875 | 0.308418136 | 1.04078976 | 0.00621622949 | 0.0207785265 | 112.05125 | [6 empty] | 365 |  | 325 | 357 | 322 | 0 | 0.31 | 0.29 |  |  |  |  | 0.02 | 0.17 | 0.44 | 0.69 | 0.85 | 0.924 | 0.961 | 0.978 | 0.986 | 0.991 | 0.992 | 0.994 | 0.996 | 0.997 | 0.998 | 0.998 | 0.997 | 0.997 | 0.998 | 0.998 | 0.998 | 0.999 | 0.995 | 0.991 | 0.978 | 0.96 | 0.9 | 0.85 | -1.3 | -1.6 | -1.7 | -1.7 | -1.7 | -1.6 | -1.6 | -1.5 | -1.4 | -1.4 | -1.3 | -1.3 | -1.2 | -1.2 | -1.4 | -1.5 | -1.6 | -1.6 | -1.5 | -1.5 | -1.4 | -1.3 | -1.2 | -1.2 | -1.1 | -1 | -1 | -1.2 | -1.3 | -1.3 | -1.3 | -1.3 | -1.2 | -1.1 | -1 | -0.9 | -0.9 | -0.8 | -0.7 | -1 | -1.1 | -1.2 | -1.2 | -1.3 | -1.2 | -1.2 | -1 | -0.9 | -0.8 | -0.8 | -0.7 | -0.6 | -0.9 | -1.1 | -1.2 | -1.2 | -1.2 | -1.2 | -1 | -1 | -0.9 | -0.8 | -0.7 | -0.7 | -0.5 | -0.8 | -1 | -1.1 | -1.1 | -1.1 | -1.1 | -1 | -0.9 | -0.8 | -0.7 | -0.6 | -0.5 | -0.4 | -0.6 | -0.9 | -1 | -1 | -1 | -0.9 | -0.9 | -0.7 | -0.6 | -0.5 | -0.4 | -0.3 | -0.2 | -0.4 | -0.7 | -0.8 | -0.8 | -0.8 | -0.7 | -0.5 | -0.5 | -0.3 | -0.2 | -0.1 | 0 | 0.1 | -0.4 | -0.7 | -0.7 | -0.7 | -0.7 | -0.6 | -0.5 | -0.4 | -0.3 | -0.2 | -0.1 | 0 | 0.2 | -0.2 | -0.3 | -0.5 | -0.5 | -0.4 | -0.4 | -0.2 | -0.1 | 0 | 0.2 | 0.3 | 0.4 | 0.5 | 0 | -0.1 | -0.1 | -0.2 | -0.1 | 0 | 0.1 | 0.2 | 0.3 | 0.5 | 0.6 | 0.8 | 0.9 | 0.5 | 0.3 | 0.3 | 0.4 | 0.4 | 0.5 | 0.7 | 0.8 | 0.9 | 1.1 | 1.2 | 1.5 | 1.6 | -6.54e-06 | 1.16e-08 | -1.36e-11 | 4.8e-07 | 4.45e-10 | 0.164 | 539 | 559 | 580 | 620 | 650 | 89 | 107 | 74 | 75 | 76 | 78 | 79 | 81 | 82 | 83 | 85 | 86 | 87 | 88 | 90 | 91 | 92 | 93 | 94 | 95 | 96 | 98 | 99 | 100 | 101 | 102 | 102 | 103 | 104 | 105 | 106 | 107 | 108 | 108 | 109 | 110 | 111 | 111 | 112 | 113 | 113 | 114 | 0.738 | 84 | 32.7 | 0.285 | 450 | 5 | 313 | 1.41 | 1 | 3 | 1 |  | 51 | 4 | 3.51
34 | S-PHM53 | 603655 | 605651 | 1.575829 | 1.580921 | 1.586338 | 1.591032 | 1.592559 | 1.595189 | 1.596966 | 1.598584 | 1.600189 | 1.600637 | 1.601056 | 1.602919 | 1.603001 | 1.6052 | 1.609404 | 1.609926 | 1.613722 | 1.614381 | 1.618495 | 1.625471 | 65.5 | 65.1 | 65.44 | 65.15 | 0.00921 | 0.009215 | 0.009289 | 0.00763 | 0.003223 | 0.002812 | 0.005011 | 0.01138 | 0.004977 | 0.004114 | 0.01109 | 0.008078 | 0.004563 | 0.004726 | 0.015545 | 0.828 | 0.3498 | 0.3052 | 0.5438 | 1.2349 | 0.5401 | 0.4464 | 1.2035 | 0.8696 | 0.4912 | 0.5088 | 1.6735 | -0.0257 | -0.0054 | 0.0061 | 0.0045 | 0.0265 | 1.09775423 | 0.434816432 | 1.13894976 | 0.01233694 | -0.000372522903 | 124.276984 | [6 empty] | 360 |  | 300 | 362 | 313 | 0 | 0.56 | 0.52 |  |  |  | 0.03 | 0.1 | 0.25 | 0.45 | 0.64 | 0.78 | 0.88 | 0.935 | 0.963 | 0.977 | 0.986 | 0.987 | 0.989 | 0.992 | 0.994 | 0.998 | 0.997 | 0.996 | 0.996 | 0.997 | 0.997 | 0.996 | 0.997 | 0.993 | 0.987 | 0.967 | 0.941 | 0.87 | 0.83 | -3.3 | -3.4 | -3.4 | -3.4 | -3.2 | -3.2 | -3.1 | -3 | -2.9 | -2.9 | -2.9 | -3 | -3 | -3.2 | -3.4 | -3.4 | -3.3 | -3.2 | -3.1 | -3.1 | -3 | -2.9 | -2.8 | -2.8 | -2.9 | -2.8 | -3.1 | -3.2 | -3.2 | -3.2 | -3.1 | -3 | -2.9 | -2.8 | -2.7 | -2.7 | -2.7 | -2.7 | -2.8 | -3.1 | -3.1 | -3.1 | -3.1 | -3 | -2.9 | -2.9 | -2.7 | -2.6 | -2.6 | -2.6 | -2.6 | -2.6 | -3.1 | -3.1 | -3.1 | -3 | -3 | -2.9 | -2.8 | -2.7 | -2.6 | -2.6 | -2.6 | -2.6 | -2.6 | -3 | -3 | -3 | -3 | -2.9 | -2.8 | -2.8 | -2.6 | -2.5 | -2.5 | -2.5 | -2.5 | -2.5 | -3 | -3 | -3 | -2.9 | -2.8 | -2.7 | -2.7 | -2.5 | -2.4 | -2.4 | -2.4 | -2.4 | -2.4 | -2.7 | -2.8 | -2.8 | -2.7 | -2.7 | -2.6 | -2.5 | -2.4 | -2.2 | -2.2 | -2.2 | -2.2 | -2.1 | -2.7 | -2.8 | -2.8 | -2.7 | -2.6 | -2.5 | -2.5 | -2.3 | -2.2 | -2.2 | -2.1 | -2.2 | -2.1 | -2.5 | -2.6 | -2.6 | -2.5 | -2.4 | -2.3 | -2.1 | -2.1 | -2 | -1.9 | -1.9 | -1.9 | -1.8 | -2.4 | -2.3 | -2.4 | -2.3 | -2.2 | -2.1 | -1.9 | -1.9 | -1.7 | -1.7 | -1.6 | -1.6 | -1.6 | -1.9 | -2 | -1.9 | -1.9 | -1.7 | -1.6 | -1.5 | -1.4 | -1.3 | -1.2 | -1.1 | -1 | -1 | -9.83e-06 | 1.42e-08 | -3.25e-11 | 3.24e-07 | 2.25e-10 | 0.208 | - | - | 619 | 650 | 681 | 95 | 113 | 79 | 81 | 82 | 84 | 85 | 87 | 88 | 90 | 91 | 92 | 94 | 95 | 96 | 97 | 98 | 100 | 101 | 102 | 103 | 104 | 105 | 106 | 107 | 108 | 109 | 110 | 111 | 111 | 112 | 113 | 114 | 114 | 115 | 116 | 116 | 117 | 118 | 118 | 119 | 119 | 0.615 | 70.8 | 27.5 | 0.285 | 430 | 4 | 407 | 1.21 | 1 | 5 | 1 | 2 | 51 | 4 | 3.51
35 | S-TIL 1 | 548458 | 551455 | 1.517972 | 1.523073 | 1.528609 | 1.533648 | 1.53537 | 1.538442 | 1.540584 | 1.54257 | 1.544572 | 1.545135 | 1.545664 | 1.548036 | 1.548141 | 1.550984 | 1.556544 | 1.557247 | 1.562436 | 1.563351 | 1.569184 | 1.579587 | 45.8 | 45.5 | 45.79 | 45.49 | 0.01197 | 0.011972 | 0.012112 | 0.009202 | 0.003988 | 0.003569 | 0.006412 | 0.01521 | 0.006807 | 0.005833 | 0.016236 | 0.009765 | 0.005849 | 0.006263 | 0.02234 | 0.7686 | 0.3331 | 0.2981 | 0.5356 | 1.2705 | 0.5686 | 0.4872 | 1.3562 | 0.8062 | 0.4829 | 0.5171 | 1.8445 | 0.0071 | 0.0017 | 0.0009 | 0.0012 | 0.0146 | 1.25088944 | 0.0997973327 | 1.20583504 | 0.00883921279 | 0.0482685052 | 137.414953 | [6 empty] | 370 |  | 340 | 366 | 341 | 0 | 0.32 | 0.33 | [6 empty] | 0.01 | 0.29 | 0.69 | 0.87 | 0.944 | 0.972 | 0.984 | 0.992 | 0.994 | 0.995 | 0.996 | 0.997 | 0.998 | 0.998 | 0.998 | 0.998 | 0.998 | 0.998 | 0.997 | 0.997 | 0.996 | 0.993 | 0.977 | 0.948 | 0.89 | 0.85 | 1.1 | 0.9 | 0.7 | 0.7 | 0.7 | 0.8 | 0.9 | 0.9 | 0.9 | 1 | 1 | 1.1 | 1.1 | 1.3 | 1 | 1 | 1 | 0.9 | 0.9 | 1 | 1 | 1.1 | 1.2 | 1.3 | 1.3 | 1.3 | 1.5 | 1.4 | 1.3 | 1.3 | 1.2 | 1.3 | 1.4 | 1.4 | 1.5 | 1.5 | 1.7 | 1.7 | 1.7 | 1.6 | 1.5 | 1.4 | 1.4 | 1.3 | 1.4 | 1.5 | 1.6 | 1.6 | 1.7 | 1.8 | 1.9 | 1.9 | 1.6 | 1.5 | 1.4 | 1.4 | 1.4 | 1.4 | 1.6 | 1.6 | 1.7 | 1.7 | 1.9 | 1.9 | 1.9 | 1.8 | 1.6 | 1.6 | 1.6 | 1.7 | 1.6 | 1.8 | 1.9 | 1.9 | 2 | 2.1 | 2.1 | 2.2 | 2 | 1.8 | 1.7 | 1.8 | 1.8 | 1.9 | 2 | 2.1 | 2.1 | 2.3 | 2.4 | 2.4 | 2.4 | 2.4 | 2.2 | 2.1 | 2.1 | 2.3 | 2.3 | 2.4 | 2.6 | 2.7 | 2.8 | 2.9 | 2.9 | 3 | 2.4 | 2.2 | 2.2 | 2.2 | 2.3 | 2.4 | 2.5 | 2.6 | 2.7 | 2.8 | 2.9 | 3 | 3 | 2.8 | 2.7 | 2.7 | 2.7 | 2.8 | 2.9 | 3 | 3.2 | 3.4 | 3.5 | 3.6 | 3.7 | 3.7 | 3.3 | 3.2 | 3.2 | 3.3 | 3.4 | 3.5 | 3.6 | 3.8 | 4 | 4.2 | 4.3 | 4.4 | 4.5 | 4.4 | 4.2 | 4.3 | 4.4 | 4.6 | 4.7 | 4.9 | 5.2 | 5.4 | 5.6 | 5.8 | 5.9 | 6.2 | -1.56e-06 | 1.21e-08 | -1.93e-11 | 6.04e-07 | 6.02e-10 | 0.248 | 452 | 487 | 500 | 566 | 654 | 84 | 103 | 67 | 69 | 71 | 73 | 74 | 76 | 78 | 79 | 81 | 82 | 84 | 85 | 86 | 88 | 89 | 90 | 91 | 92 | 94 | 95 | 96 | 97 | 98 | 98 | 99 | 100 | 101 | 102 | 102 | 103 | 103 | 104 | 104 | 105 | 105 | 106 | 106 | 106 | 107 | 107 | 1.039 | 70.5 | 28.8 | 0.222 | 490 | 5 | 132 | 2.68 | 3 | 1 | 1 |  | 1 | 1 | 2.54
36 | S-TIL 2 | 541472 | 543469 | 1.511176 | 1.516261 | 1.521761 | 1.526724 | 1.528406 | 1.531389 | 1.533458 | 1.535372 | 1.537297 | 1.537838 | 1.538345 | 1.540619 | 1.54072 | 1.54344 | 1.548746 | 1.549415 | 1.554348 | 1.555216 | 1.560737 | 1.570524 | 47.2 | 46.9 | 47.23 | 46.94 | 0.01145 | 0.011449 | 0.011577 | 0.008891 | 0.003839 | 0.003423 | 0.006143 | 0.014496 | 0.00647 | 0.005521 | 0.015308 | 0.009432 | 0.005602 | 0.005975 | 0.021109 | 0.7766 | 0.3353 | 0.299 | 0.5366 | 1.2661 | 0.5651 | 0.4822 | 1.3371 | 0.8147 | 0.4839 | 0.5161 | 1.8234 | 0.0083 | 0.0022 | -0.0005 | 0 | 0.0076 | 1.23401499 | 0.0959796833 | 1.20503991 | 0.00869507801 | 0.0465611429 | 137.953301 | [6 empty] | 370 |  | 340 | 368 | 340 | 0 | 0.4 | 0.38 | [6 empty] | 0.04 | 0.32 | 0.66 | 0.84 | 0.925 | 0.962 | 0.979 | 0.99 | 0.994 | 0.995 | 0.996 | 0.997 | 0.998 | 0.998 | 0.997 | 0.998 | 0.999 | 0.998 | 0.997 | 0.997 | 0.997 | 0.995 | 0.987 | 0.97 | 0.942 | 0.917 | 1.1 | 0.9 | 0.9 | 0.8 | 0.9 | 0.9 | 1 | 1 | 1.1 | 1.2 | 1.2 | 1.3 | 1.2 | 1.2 | 1.1 | 1 | 1 | 1.1 | 1.1 | 1.2 | 1.2 | 1.3 | 1.3 | 1.3 | 1.4 | 1.4 | 1.5 | 1.4 | 1.4 | 1.4 | 1.3 | 1.4 | 1.5 | 1.5 | 1.6 | 1.7 | 1.8 | 1.8 | 1.8 | 1.6 | 1.5 | 1.4 | 1.5 | 1.5 | 1.5 | 1.7 | 1.7 | 1.8 | 1.8 | 2 | 2 | 2 | 1.7 | 1.5 | 1.5 | 1.5 | 1.5 | 1.5 | 1.7 | 1.7 | 1.8 | 1.9 | 2 | 2 | 2 | 1.8 | 1.7 | 1.6 | 1.7 | 1.7 | 1.7 | 1.9 | 1.9 | 2 | 2.1 | 2.2 | 2.2 | 2.2 | 2 | 1.8 | 1.8 | 1.8 | 1.8 | 2 | 2.1 | 2.2 | 2.2 | 2.3 | 2.4 | 2.4 | 2.4 | 2.3 | 2.2 | 2.1 | 2.2 | 2.3 | 2.4 | 2.5 | 2.6 | 2.7 | 2.8 | 2.9 | 2.9 | 2.9 | 2.3 | 2.2 | 2.2 | 2.2 | 2.4 | 2.4 | 2.5 | 2.7 | 2.8 | 2.8 | 2.9 | 3 | 3 | 2.8 | 2.6 | 2.6 | 2.7 | 2.8 | 2.9 | 3 | 3.2 | 3.3 | 3.4 | 3.5 | 3.6 | 3.6 | 3.2 | 3.2 | 3.2 | 3.2 | 3.3 | 3.5 | 3.6 | 3.8 | 3.9 | 4.1 | 4.2 | 4.2 | 4.3 | 4.2 | 4.2 | 4.2 | 4.3 | 4.4 | 4.6 | 4.8 | 5 | 5.2 | 5.3 | 5.5 | 5.6 | 5.8 | -1.19e-06 | 1.33e-08 | -2.42e-11 | 5.67e-07 | 4.68e-10 | 0.248 | 448 | 484 | 498 | 571 | 658 | 82 | 98 | 66 | 68 | 69 | 71 | 72 | 74 | 75 | 77 | 78 | 80 | 81 | 82 | 83 | 85 | 86 | 87 | 88 | 89 | 90 | 91 | 92 | 93 | 94 | 94 | 95 | 96 | 97 | 97 | 98 | 98 | 99 | 100 | 100 | 101 | 101 | 101 | 102 | 102 | 102 | 102 | 1.051 | 69.9 | 28.6 | 0.22 | 500 | 5 | 122 | 2.74 | 2 | 1 | 2 |  | 1 | 1 | 2.52
37 | S-TIL 6 | 532489 | 534485 | 1.502923 | 1.507971 | 1.513421 | 1.518293 | 1.519927 | 1.522804 | 1.524789 | 1.52662 | 1.528456 | 1.528972 | 1.529455 | 1.531621 | 1.531717 | 1.534304 | 1.539343 | 1.539978 | 1.544651 | 1.545473 | 1.550689 | 1.559891 | 48.9 | 48.5 | 48.84 | 48.55 | 0.01088 | 0.010887 | 0.011006 | 0.008529 | 0.003667 | 0.003261 | 0.005848 | 0.013756 | 0.00613 | 0.005216 | 0.014418 | 0.009045 | 0.005332 | 0.005674 | 0.019913 | 0.7834 | 0.3368 | 0.2995 | 0.5372 | 1.2635 | 0.5631 | 0.4791 | 1.3243 | 0.8218 | 0.4845 | 0.5155 | 1.8093 | 0.0076 | 0.0017 | 0.0002 | 0.0007 | 0.0082 | 1.17701777 | 0.12795803 | 1.34740124 | 0.00771087686 | 0.0411325328 | 154.531692 | [6 empty] | 365 |  | 335 | 364 | 339 | 0 | 0.28 | 0.24 | [6 empty] | 0.07 | 0.44 | 0.74 | 0.88 | 0.948 | 0.973 | 0.985 | 0.99 | 0.989 | 0.99 | 0.991 | 0.993 | 0.994 | 0.994 | 0.992 | 0.996 | 0.998 | 0.997 | 0.997 | 0.996 | 0.995 | 0.993 | 0.977 | 0.947 | 0.89 | 0.85 | 1 | 0.8 | 0.7 | 0.7 | 0.7 | 0.8 | 0.9 | 0.8 | 0.9 | 0.9 | 1 | 1 | 1 | 1.1 | 0.9 | 0.8 | 0.8 | 0.9 | 0.9 | 1 | 1 | 1.1 | 1.1 | 1.1 | 1.2 | 1.2 | 1.4 | 1.3 | 1.2 | 1.2 | 1.2 | 1.2 | 1.3 | 1.3 | 1.4 | 1.5 | 1.6 | 1.6 | 1.6 | 1.5 | 1.4 | 1.3 | 1.3 | 1.3 | 1.3 | 1.4 | 1.4 | 1.5 | 1.6 | 1.6 | 1.7 | 1.7 | 1.5 | 1.4 | 1.3 | 1.3 | 1.3 | 1.3 | 1.5 | 1.5 | 1.6 | 1.6 | 1.7 | 1.8 | 1.8 | 1.7 | 1.5 | 1.5 | 1.5 | 1.4 | 1.5 | 1.7 | 1.7 | 1.8 | 1.8 | 2 | 2 | 2 | 1.8 | 1.7 | 1.6 | 1.6 | 1.6 | 1.7 | 1.8 | 2 | 1.9 | 2 | 2.2 | 2.2 | 2.2 | 2.1 | 2 | 1.9 | 2 | 2 | 2.2 | 2.2 | 2.3 | 2.4 | 2.4 | 2.6 | 2.6 | 2.7 | 2.1 | 2 | 2 | 2 | 2 | 2.2 | 2.3 | 2.4 | 2.4 | 2.5 | 2.7 | 2.7 | 2.7 | 2.5 | 2.4 | 2.4 | 2.4 | 2.6 | 2.7 | 2.7 | 2.9 | 3 | 3.1 | 3.2 | 3.2 | 3.3 | 3 | 2.8 | 2.8 | 2.9 | 3 | 3.1 | 3.2 | 3.4 | 3.6 | 3.7 | 3.8 | 3.8 | 3.9 | 3.8 | 3.8 | 3.8 | 3.9 | 4 | 4.1 | 4.3 | 4.5 | 4.6 | 4.8 | 4.9 | 5 | 5.1 | -1.65e-06 | 1.29e-08 | -2.27e-11 | 5.82e-07 | 4.75e-10 | 0.234 | 438 | 468 | 478 | 552 | 648 | 83 | 101 | 67 | 69 | 71 | 72 | 74 | 75 | 77 | 78 | 80 | 81 | 83 | 84 | 85 | 87 | 88 | 89 | 90 | 91 | 92 | 93 | 94 | 95 | 96 | 97 | 98 | 98 | 99 | 100 | 100 | 101 | 102 | 102 | 103 | 103 | 103 | 104 | 104 | 104 | 105 | 105 | 1.059 | 64.8 | 28.3 | 0.146 | 490 | 5 | 121 | 2.81 | 3 | 1 | 2 | 3 | 1 | 1 | 2.5
38 | S-TIL25 | 581407 | 585405 | 1.547413 | 1.552919 | 1.558952 | 1.564559 | 1.566513 | 1.570047 | 1.572537 | 1.574862 | 1.577216 | 1.577881 | 1.578505 | 1.581314 | 1.581439 | 1.584822 | 1.591486 | 1.592332 | 1.598613 | 1.599726 | 1.606866 | 1.619792 | 40.7 | 40.5 | 40.75 | 40.47 | 0.01427 | 0.01427 | 0.014451 | 0.010703 | 0.004679 | 0.004223 | 0.007606 | 0.018287 | 0.00824 | 0.00714 | 0.020066 | 0.011368 | 0.006941 | 0.00751 | 0.02746 | 0.75 | 0.3279 | 0.2959 | 0.533 | 1.2815 | 0.5774 | 0.5004 | 1.4062 | 0.7867 | 0.4803 | 0.5197 | 1.9002 | 0.0121 | 0.0027 | 0.0014 | 0.0019 | 0.0224 | 1.32122534 | 0.123824976 | 1.43685254 | 0.00952091436 | 0.0516062665 | 149.064883 | [6 empty] | 380 |  | 350 | 378 | 351 | 0 | 0.73 | 0.73 | [7 empty] | 0.01 | 0.28 | 0.65 | 0.85 | 0.929 | 0.964 | 0.986 | 0.991 | 0.993 | 0.994 | 0.995 | 0.998 | 0.998 | 0.997 | 0.998 | 0.999 | 0.999 | 0.998 | 0.998 | 0.994 | 0.994 | 0.981 | 0.963 | 0.911 | 0.89 | 2.2 | 2 | 1.9 | 1.9 | 1.8 | 1.9 | 2 | 2 | 2.1 | 2.1 | 2.3 | 2.3 | 2.2 | 2.3 | 2.1 | 2 | 2 | 2.1 | 2.1 | 2.2 | 2.3 | 2.3 | 2.3 | 2.5 | 2.5 | 2.5 | 2.6 | 2.4 | 2.4 | 2.4 | 2.5 | 2.5 | 2.6 | 2.7 | 2.8 | 2.8 | 2.9 | 3 | 3 | 2.8 | 2.6 | 2.5 | 2.5 | 2.6 | 2.7 | 2.7 | 2.9 | 3 | 3 | 3.1 | 3.1 | 3.2 | 2.8 | 2.6 | 2.5 | 2.5 | 2.6 | 2.7 | 2.8 | 2.9 | 3 | 3.1 | 3.1 | 3.2 | 3.2 | 3 | 2.8 | 2.8 | 2.7 | 2.9 | 2.9 | 3 | 3.1 | 3.2 | 3.3 | 3.4 | 3.5 | 3.5 | 3.2 | 3.1 | 3 | 2.9 | 3.1 | 3.2 | 3.2 | 3.4 | 3.5 | 3.6 | 3.7 | 3.7 | 3.8 | 3.6 | 3.5 | 3.4 | 3.5 | 3.5 | 3.6 | 3.7 | 3.9 | 4 | 4.2 | 4.3 | 4.4 | 4.5 | 3.6 | 3.5 | 3.5 | 3.6 | 3.6 | 3.7 | 3.8 | 4 | 4.1 | 4.3 | 4.4 | 4.4 | 4.6 | 4.2 | 4 | 4.1 | 4.1 | 4.2 | 4.3 | 4.5 | 4.7 | 4.8 | 5 | 5.1 | 5.2 | 5.4 | 4.8 | 4.6 | 4.7 | 4.8 | 4.9 | 5 | 5.3 | 5.4 | 5.6 | 5.8 | 6 | 6.1 | 6.3 | 6 | 6 | 6.1 | 6.2 | 6.5 | 6.7 | 6.9 | 7.1 | 7.3 | 7.6 | 7.8 | 8 | 8.2 | 8.63e-07 | 1.25e-08 | -1.92e-11 | 6.18e-07 | 5.79e-10 | 0.258 | 536 | 564 | 590 | 631 | 715 | 75 | 90 | 61 | 62 | 63 | 65 | 66 | 68 | 69 | 70 | 71 | 73 | 74 | 75 | 76 | 77 | 78 | 79 | 80 | 81 | 82 | 83 | 84 | 85 | 85 | 86 | 87 | 88 | 88 | 89 | 89 | 90 | 91 | 91 | 91 | 92 | 92 | 93 | 93 | 93 | 94 | 94 | 1.054 | 75.3 | 30.9 | 0.22 | 540 | 5 | 117 | 2.84 | 1 | 1 | 1 | 2 | 1 | 1 | 2.59
39 | S-TIL26 | 567428 | 570425 | 1.534928 | 1.540278 | 1.546109 | 1.551475 | 1.553331 | 1.556667 | 1.559007 | 1.561186 | 1.563386 | 1.564007 | 1.564589 | 1.567206 | 1.567322 | 1.570466 | 1.576636 | 1.577418 | 1.583205 | 1.584229 | 1.590775 | 1.602558 | 42.8 | 42.5 | 42.82 | 42.54 | 0.01325 | 0.01325 | 0.013411 | 0.010055 | 0.004379 | 0.003936 | 0.00708 | 0.016907 | 0.007593 | 0.006546 | 0.018329 | 0.010676 | 0.006459 | 0.006952 | 0.02514 | 0.7589 | 0.3305 | 0.2971 | 0.5343 | 1.276 | 0.5731 | 0.494 | 1.3833 | 0.7961 | 0.4816 | 0.5184 | 1.8746 | 0.0113 | 0.0027 | 0.0002 | 0.0009 | 0.0168 | 1.31066488 | 0.0941903094 | 1.23292644 | 0.00968897812 | 0.0527763106 | 133.296422 | [6 empty] | 380 |  | 345 | 374 | 349 | 0 | 0.56 | 0.54 | [7 empty] | 0.07 | 0.44 | 0.74 | 0.88 | 0.945 | 0.971 | 0.989 | 0.993 | 0.995 | 0.995 | 0.997 | 0.998 | 0.998 | 0.997 | 0.998 | 0.999 | 0.998 | 0.998 | 0.998 | 0.995 | 0.993 | 0.977 | 0.95 | 0.89 | 0.86 | 1.8 | 1.7 | 1.6 | 1.6 | 1.6 | 1.7 | 1.9 | 1.9 | 1.9 | 2 | 2 | 2.1 | 2 | 1.9 | 1.8 | 1.8 | 1.8 | 1.8 | 1.9 | 2 | 2 | 2.1 | 2.2 | 2.3 | 2.3 | 2.3 | 2.2 | 2.1 | 2.1 | 2.1 | 2.3 | 2.4 | 2.4 | 2.6 | 2.6 | 2.6 | 2.8 | 2.8 | 2.8 | 2.3 | 2.2 | 2.2 | 2.3 | 2.4 | 2.5 | 2.6 | 2.7 | 2.7 | 2.8 | 2.9 | 2.9 | 2.9 | 2.3 | 2.2 | 2.2 | 2.3 | 2.4 | 2.5 | 2.6 | 2.7 | 2.8 | 2.8 | 3 | 3 | 3 | 2.5 | 2.4 | 2.4 | 2.5 | 2.6 | 2.7 | 2.8 | 3 | 3.1 | 3.2 | 3.2 | 3.3 | 3.3 | 2.7 | 2.6 | 2.6 | 2.7 | 2.8 | 3 | 3.1 | 3.2 | 3.3 | 3.4 | 3.5 | 3.5 | 3.5 | 3.1 | 3.1 | 3.1 | 3.1 | 3.3 | 3.4 | 3.6 | 3.7 | 3.9 | 4 | 4.1 | 4.1 | 4.2 | 3.1 | 3.1 | 3.2 | 3.2 | 3.4 | 3.5 | 3.6 | 3.8 | 4 | 4.1 | 4.2 | 4.2 | 4.3 | 3.6 | 3.6 | 3.7 | 3.8 | 3.9 | 4.1 | 4.3 | 4.5 | 4.7 | 4.8 | 4.9 | 5 | 5.2 | 4.2 | 4.2 | 4.3 | 4.5 | 4.6 | 4.8 | 5 | 5.2 | 5.4 | 5.6 | 5.7 | 5.9 | 6 | 5.4 | 5.5 | 5.6 | 5.8 | 6 | 6.3 | 6.6 | 6.8 | 7.1 | 7.4 | 7.6 | 7.8 | 8 | 5.14e-07 | 1.41e-08 | -2.79e-11 | 6.16e-07 | 6.49e-10 | 0.258 | 495 | 533 | 556 | 616 | 694 | 78 | 95 | 62 | 63 | 65 | 67 | 68 | 70 | 71 | 73 | 74 | 75 | 77 | 78 | 79 | 80 | 82 | 83 | 84 | 85 | 86 | 87 | 88 | 89 | 90 | 91 | 91 | 92 | 93 | 94 | 94 | 95 | 95 | 96 | 96 | 97 | 97 | 98 | 98 | 98 | 99 | 99 | 1.054 | 73.9 | 30.2 | 0.222 | 500 | 5 | 120 | 2.75 | 1 | 1 | 1 |  | 1 | 1 | 2.57
40 | S-TIL27 | 575415 | 578412 | 1.541618 | 1.547072 | 1.553037 | 1.558554 | 1.560469 | 1.563921 | 1.566349 | 1.568613 | 1.570902 | 1.571549 | 1.572155 | 1.574885 | 1.575006 | 1.578291 | 1.584756 | 1.585577 | 1.591666 | 1.592745 | 1.599663 | 1.612185 | 41.5 | 41.2 | 41.5 | 41.22 | 0.01386 | 0.013854 | 0.014028 | 0.010433 | 0.004553 | 0.004104 | 0.007389 | 0.017739 | 0.007989 | 0.006918 | 0.01944 | 0.01108 | 0.006742 | 0.007286 | 0.026608 | 0.7531 | 0.3286 | 0.2962 | 0.5333 | 1.2804 | 0.5767 | 0.4994 | 1.4032 | 0.7898 | 0.4806 | 0.5194 | 1.8968 | 0.0117 | 0.0024 | 0.0019 | 0.0024 | 0.0257 | 1.31433154 | 0.112300168 | 1.413901 | 0.00950404477 | 0.0524112772 | 148.429972 | [6 empty] | 380 |  | 350 | 371 | 350 | 0 | 0.45 | 0.47 | [7 empty] | 0.05 | 0.44 | 0.78 | 0.913 | 0.961 | 0.979 | 0.99 | 0.993 | 0.994 | 0.995 | 0.996 | 0.998 | 0.998 | 0.998 | 0.998 | 0.999 | 0.999 | 0.998 | 0.998 | 0.994 | 0.993 | 0.978 | 0.955 | 0.89 | 0.87 | 1.7 | 1.6 | 1.6 | 1.6 | 1.6 | 1.7 | 1.8 | 1.9 | 1.9 | 2 | 2 | 2 | 1.9 | 1.8 | 1.8 | 1.8 | 1.8 | 1.8 | 1.9 | 2 | 2.1 | 2.1 | 2.2 | 2.3 | 2.2 | 2.2 | 2.1 | 2.1 | 2.1 | 2.1 | 2.3 | 2.4 | 2.4 | 2.6 | 2.6 | 2.6 | 2.7 | 2.7 | 2.7 | 2.3 | 2.2 | 2.2 | 2.3 | 2.4 | 2.5 | 2.6 | 2.7 | 2.8 | 2.8 | 2.9 | 2.9 | 2.8 | 2.3 | 2.2 | 2.2 | 2.3 | 2.4 | 2.6 | 2.6 | 2.8 | 2.8 | 2.8 | 2.9 | 2.9 | 2.9 | 2.6 | 2.4 | 2.4 | 2.5 | 2.7 | 2.8 | 2.8 | 3 | 3.1 | 3.2 | 3.2 | 3.2 | 3.2 | 2.7 | 2.7 | 2.6 | 2.7 | 2.9 | 3 | 3.1 | 3.2 | 3.4 | 3.4 | 3.5 | 3.5 | 3.4 | 3.1 | 3.1 | 3.2 | 3.3 | 3.4 | 3.5 | 3.6 | 3.8 | 3.9 | 4 | 4.1 | 4.1 | 4.1 | 3.2 | 3.2 | 3.2 | 3.3 | 3.4 | 3.6 | 3.7 | 3.8 | 4 | 4.1 | 4.1 | 4.2 | 4.3 | 3.7 | 3.7 | 3.8 | 3.9 | 4 | 4.2 | 4.3 | 4.5 | 4.7 | 4.8 | 4.9 | 5 | 5.1 | 4.4 | 4.3 | 4.4 | 4.6 | 4.7 | 4.9 | 5.2 | 5.3 | 5.5 | 5.6 | 5.7 | 5.8 | 5.9 | 5.6 | 5.8 | 5.8 | 6 | 6.3 | 6.6 | 6.8 | 7 | 7.2 | 7.4 | 7.6 | 7.8 | 7.9 | 4.73e-07 | 1.42e-08 | -3.15e-11 | 6.39e-07 | 5.48e-10 | 0.258 | 511 | 547 | 566 | 623 | 700 | 76 | 91 | 61 | 62 | 64 | 65 | 67 | 68 | 69 | 71 | 72 | 73 | 75 | 76 | 77 | 78 | 79 | 80 | 81 | 82 | 83 | 84 | 85 | 86 | 87 | 87 | 88 | 89 | 90 | 90 | 91 | 92 | 92 | 93 | 93 | 94 | 94 | 95 | 95 | 95 | 96 | 96 | 1.07 | 74.9 | 30.8 | 0.217 | 540 | 5 | 125 | 2.81 | 1 | 1 | 2 |  | 1 | 1 | 2.58
41 | S-TIM 2 | 620363 | 624360 | 1.582398 | 1.588056 | 1.594349 | 1.600413 | 1.602598 | 1.606633 | 1.609524 | 1.612248 | 1.615024 | 1.615811 | 1.616551 | 1.619892 | 1.620041 | 1.624088 | 1.632123 | 1.63315 | 1.64081 | 1.642176 | 1.650998 | 1.667281 | 36.3 | 36 | 36.26 | 35.99 | 0.0171 | 0.017099 | 0.017339 | 0.012426 | 0.0055 | 0.005017 | 0.009064 | 0.022135 | 0.010053 | 0.008822 | 0.025105 | 0.013213 | 0.008277 | 0.009062 | 0.034131 | 0.7267 | 0.3217 | 0.2934 | 0.5301 | 1.2945 | 0.5879 | 0.5159 | 1.4682 | 0.762 | 0.4774 | 0.5226 | 1.9685 | 0.0099 | 0.0019 | 0.0051 | 0.0051 | 0.0468 | 1.42193846 | 0.133827968 | 1.45060574 | 0.0107291511 | 0.0572587546 | 145.381805 | [6 empty] | 390 |  | 355 | 385 | 359 | 0 | 1.2 | 1.19 | [8 empty] | 0.08 | 0.44 | 0.73 | 0.87 | 0.942 | 0.978 | 0.987 | 0.99 | 0.992 | 0.994 | 0.997 | 0.997 | 0.996 | 0.997 | 0.999 | 0.999 | 0.999 | 0.999 | 0.995 | 0.995 | 0.984 | 0.971 | 0.93 | 0.914 | 1 | 0.9 | 0.8 | 0.9 | 1 | 1 | 1.1 | 1.2 | 1.2 | 1.3 | 1.3 | 1.2 | 1.1 | 1.2 | 1 | 1 | 1.1 | 1.2 | 1.2 | 1.3 | 1.4 | 1.5 | 1.5 | 1.5 | 1.5 | 1.4 | 1.6 | 1.5 | 1.5 | 1.6 | 1.6 | 1.7 | 1.8 | 1.9 | 2 | 2 | 2.1 | 2 | 2.1 | 1.7 | 1.6 | 1.6 | 1.7 | 1.7 | 1.9 | 1.9 | 2.1 | 2.1 | 2.2 | 2.2 | 2.2 | 2.3 | 1.7 | 1.7 | 1.7 | 1.8 | 1.8 | 1.9 | 2 | 2.1 | 2.2 | 2.3 | 2.3 | 2.3 | 2.4 | 1.9 | 1.9 | 1.9 | 2 | 2 | 2.2 | 2.3 | 2.4 | 2.5 | 2.6 | 2.6 | 2.6 | 2.7 | 2.2 | 2.1 | 2.1 | 2.2 | 2.3 | 2.4 | 2.6 | 2.7 | 2.8 | 2.9 | 3 | 3 | 3 | 2.7 | 2.7 | 2.7 | 2.8 | 2.9 | 3.1 | 3.3 | 3.4 | 3.5 | 3.6 | 3.7 | 3.7 | 3.8 | 2.8 | 2.8 | 2.8 | 2.9 | 3 | 3.2 | 3.4 | 3.5 | 3.6 | 3.7 | 3.8 | 3.8 | 3.9 | 3.5 | 3.5 | 3.6 | 3.7 | 3.9 | 4.1 | 4.2 | 4.4 | 4.5 | 4.7 | 4.8 | 4.9 | 5 | 4.3 | 4.3 | 4.4 | 4.5 | 4.8 | 5 | 5.2 | 5.4 | 5.6 | 5.8 | 6 | 6.1 | 6.2 | 6.1 | 6.3 | 6.4 | 6.7 | 7 | 7.3 | 7.6 | 7.9 | 8.1 | 8.4 | 8.7 | 8.9 | 9.1 | -1.15e-06 | 1.3e-08 | -2.99e-11 | 6.85e-07 | 6.39e-10 | 0.274 | 551 | 576 | 599 | 640 | 703 | 84 | 101 | 65 | 67 | 69 | 71 | 73 | 75 | 76 | 78 | 79 | 81 | 83 | 84 | 85 | 87 | 88 | 89 | 91 | 92 | 93 | 94 | 95 | 96 | 97 | 98 | 99 | 99 | 100 | 101 | 101 | 102 | 102 | 103 | 103 | 104 | 104 | 104 | 104 | 105 | 105 | 105 | 1.04 | 77.6 | 31.5 | 0.23 | 540 | 5 | 141 | 2.86 | 1 | 1 | 2 |  | 1 | 1 | 2.69
42 | S-TIM 5 | 603380 | 607378 | 1.567531 | 1.57306 | 1.579177 | 1.585003 | 1.587081 | 1.59089 | 1.593605 | 1.596155 | 1.598748 | 1.599482 | 1.600171 | 1.603281 | 1.60342 | 1.607179 | 1.614616 | 1.615564 | 1.62262 | 1.623875 | 1.631956 | 1.646755 | 38 | 37.8 | 38.03 | 37.76 | 0.01587 | 0.015868 | 0.016082 | 0.011667 | 0.005143 | 0.004672 | 0.008431 | 0.020455 | 0.009259 | 0.008081 | 0.02288 | 0.012401 | 0.007697 | 0.008385 | 0.031191 | 0.7353 | 0.3241 | 0.2944 | 0.5313 | 1.2891 | 0.5835 | 0.5093 | 1.4419 | 0.7711 | 0.4786 | 0.5214 | 1.9395 | 0.0102 | 0.0022 | 0.0034 | 0.0036 | 0.0353 | 1.38531342 | 0.122372945 | 1.40508326 | 0.0104074567 | 0.0557440088 | 144.878733 | [6 empty] | 385 |  | 350 | 378 | 357 | 0 | 0.79 | 0.81 | [8 empty] | 0.19 | 0.6 | 0.84 | 0.931 | 0.963 | 0.984 | 0.989 | 0.991 | 0.993 | 0.995 | 0.997 | 0.997 | 0.997 | 0.997 | 0.999 | 0.998 | 0.998 | 0.998 | 0.994 | 0.994 | 0.982 | 0.966 | 0.923 | 0.902 | 1 | 0.8 | 0.8 | 0.8 | 0.8 | 0.9 | 0.9 | 1 | 0.9 | 1 | 1.1 | 1.1 | 1.1 | 1.2 | 1 | 0.9 | 0.9 | 1 | 1 | 1.1 | 1.2 | 1.3 | 1.3 | 1.3 | 1.3 | 1.3 | 1.5 | 1.4 | 1.4 | 1.3 | 1.4 | 1.5 | 1.5 | 1.6 | 1.7 | 1.8 | 1.8 | 1.8 | 1.8 | 1.6 | 1.5 | 1.5 | 1.4 | 1.5 | 1.6 | 1.6 | 1.8 | 1.9 | 1.9 | 2 | 2 | 2.1 | 1.7 | 1.6 | 1.5 | 1.5 | 1.6 | 1.6 | 1.7 | 1.8 | 1.9 | 2 | 2 | 2.1 | 2.2 | 1.9 | 1.8 | 1.7 | 1.8 | 1.8 | 1.9 | 1.9 | 2.1 | 2.2 | 2.3 | 2.3 | 2.3 | 2.5 | 2.1 | 2 | 2 | 2 | 2 | 2.1 | 2.2 | 2.3 | 2.5 | 2.5 | 2.6 | 2.6 | 2.8 | 2.6 | 2.4 | 2.4 | 2.5 | 2.6 | 2.7 | 2.8 | 2.9 | 3.1 | 3.2 | 3.3 | 3.3 | 3.4 | 2.7 | 2.5 | 2.5 | 2.6 | 2.6 | 2.7 | 2.8 | 3 | 3.1 | 3.3 | 3.4 | 3.4 | 3.5 | 3.3 | 3.2 | 3.1 | 3.2 | 3.4 | 3.5 | 3.7 | 3.8 | 4 | 4.1 | 4.2 | 4.3 | 4.5 | 3.9 | 3.9 | 4 | 4 | 4.2 | 4.4 | 4.6 | 4.7 | 4.9 | 5 | 5.2 | 5.3 | 5.5 | 5.6 | 5.6 | 5.7 | 5.9 | 6.1 | 6.3 | 6.5 | 6.9 | 7 | 7.2 | 7.5 | 7.7 | 7.9 | -1.52e-06 | 1.24e-08 | -2.25e-11 | 6.41e-07 | 5.41e-10 | 0.27 | 535 | 565 | 596 | 632 | 700 | 82 | 100 | 65 | 67 | 68 | 70 | 72 | 73 | 75 | 77 | 78 | 80 | 81 | 82 | 84 | 85 | 86 | 88 | 89 | 90 | 91 | 92 | 93 | 94 | 95 | 96 | 97 | 97 | 98 | 99 | 100 | 100 | 101 | 101 | 102 | 102 | 103 | 103 | 103 | 104 | 104 | 104 | 1.04 | 76.3 | 30.9 | 0.233 | 540 | 5 | 131 | 2.84 | 2 | 1 | 1 | 2 | 1 | 1.2 | 2.63
43 | S-TIM 8 | 596392 | 599390 | 1.560749 | 1.566151 | 1.572121 | 1.577784 | 1.579796 | 1.583474 | 1.586088 | 1.58854 | 1.59103 | 1.591734 | 1.592396 | 1.595376 | 1.595509 | 1.599106 | 1.606206 | 1.607109 | 1.613821 | 1.615013 | 1.62267 | 1.636613 | 39.2 | 39 | 39.24 | 38.97 | 0.01518 | 0.015176 | 0.015375 | 0.011234 | 0.004942 | 0.004479 | 0.008076 | 0.019504 | 0.008807 | 0.007657 | 0.0216 | 0.011938 | 0.007372 | 0.008003 | 0.029504 | 0.7402 | 0.3256 | 0.2951 | 0.5322 | 1.2852 | 0.5803 | 0.5045 | 1.4233 | 0.7765 | 0.4795 | 0.5205 | 1.919 | 0.0094 | 0.0022 | 0.002 | 0.0023 | 0.0269 | 1.37262713 | 0.112636276 | 1.39786421 | 0.0103220068 | 0.0550195044 | 147.735609 | [6 empty] | 380 |  | 350 | 378 | 351 | 0 | 0.82 | 0.82 | [7 empty] | 0.02 | 0.27 | 0.64 | 0.84 | 0.928 | 0.962 | 0.982 | 0.988 | 0.99 | 0.992 | 0.994 | 0.997 | 0.997 | 0.996 | 0.997 | 0.998 | 0.997 | 0.996 | 0.996 | 0.994 | 0.993 | 0.983 | 0.968 | 0.935 | 0.915 | 0.8 | 0.7 | 0.5 | 0.5 | 0.4 | 0.5 | 0.4 | 0.5 | 0.4 | 0.4 | 0.4 | 0.3 | 0.2 | 1 | 0.8 | 0.7 | 0.6 | 0.7 | 0.6 | 0.6 | 0.7 | 0.6 | 0.7 | 0.6 | 0.6 | 0.5 | 1.3 | 1.1 | 1 | 1 | 1 | 1 | 1 | 1.1 | 1.2 | 1.2 | 1.2 | 1.1 | 1.1 | 1.4 | 1.3 | 1.1 | 1.1 | 1.1 | 1.2 | 1.2 | 1.3 | 1.3 | 1.3 | 1.3 | 1.3 | 1.3 | 1.4 | 1.3 | 1.2 | 1.1 | 1.2 | 1.2 | 1.2 | 1.3 | 1.4 | 1.4 | 1.4 | 1.4 | 1.4 | 1.6 | 1.5 | 1.4 | 1.4 | 1.4 | 1.5 | 1.5 | 1.6 | 1.6 | 1.7 | 1.7 | 1.7 | 1.7 | 1.8 | 1.7 | 1.6 | 1.6 | 1.6 | 1.7 | 1.7 | 1.8 | 1.9 | 2 | 2 | 2 | 2.1 | 2.2 | 2 | 2 | 2.1 | 2.1 | 2.2 | 2.3 | 2.4 | 2.5 | 2.6 | 2.7 | 2.7 | 2.8 | 2.3 | 2.1 | 2.1 | 2.2 | 2.2 | 2.3 | 2.4 | 2.5 | 2.6 | 2.7 | 2.8 | 2.8 | 2.9 | 2.8 | 2.6 | 2.7 | 2.8 | 2.8 | 3 | 3.2 | 3.3 | 3.4 | 3.6 | 3.7 | 3.7 | 3.9 | 3.3 | 3.3 | 3.3 | 3.4 | 3.6 | 3.7 | 4 | 4.1 | 4.3 | 4.5 | 4.7 | 4.8 | 5 | 4.6 | 4.6 | 4.8 | 5.1 | 5.3 | 5.6 | 5.8 | 6.1 | 6.4 | 6.7 | 6.9 | 7.2 | 7.4 | -2.35e-06 | 9.29e-09 | -2.41e-11 | 6.44e-07 | 9.26e-10 | 0.263 | 529 | 560 | 582 | 627 | 695 | 86 | 105 | 68 | 70 | 72 | 74 | 75 | 77 | 79 | 80 | 82 | 84 | 85 | 86 | 88 | 89 | 91 | 92 | 93 | 94 | 95 | 97 | 98 | 99 | 100 | 101 | 101 | 102 | 103 | 104 | 105 | 105 | 106 | 107 | 107 | 108 | 108 | 108 | 109 | 109 | 110 | 110 | 1.034 | 75 | 30.5 | 0.231 | 530 | 5 | 135 | 2.79 | 1 | 1 | 2 | 3 | 1 | 1 | 2.63
44 | S-TIM25 | 673321 | 678318 | 1.629881 | 1.635832 | 1.642578 | 1.64933 | 1.651841 | 1.656562 | 1.659996 | 1.66326 | 1.666607 | 1.667559 | 1.668455 | 1.672518 | 1.6727 | 1.677651 | 1.687564 | 1.688839 | 1.6984 | 1.700114 | 1.711258 |  | 32.1 | 31.8 | 32.1 | 31.84 | 0.02095 | 0.020957 | 0.02128 | 0.014766 | 0.006611 | 0.006093 | 0.011044 | 0.027414 | 0.01255 | 0.011144 |  | 0.015718 | 0.010092 | 0.011188 |  | 0.7046 | 0.3155 | 0.2907 | 0.527 | 1.3081 | 0.5988 | 0.5318 |  | 0.7386 | 0.4742 | 0.5258 |  | 0.0073 | 0.0007 | 0.0101 | 0.0093 |  | 1.50659233 | 0.204786135 | 1.92036668 | 0.0109501562 | 0.0574980285 | 178.128535 | [6 empty] | 400 |  | 360 | 390 | 362 | 0 | 2.11 | 2.17 | [8 empty] | 0.01 | 0.24 | 0.6 | 0.8 | 0.89 | 0.957 | 0.974 | 0.981 | 0.986 | 0.989 | 0.995 | 0.996 | 0.995 | 0.996 | 0.999 | 0.998 | 0.998 | 0.998 | 0.995 | 0.995 | 0.987 | 0.977 | 0.944 | 0.93 | 0.6 | 0.5 | 0.6 | 0.7 | 0.8 | 0.9 | 1 | 1.2 | 1.3 | 1.4 | 1.4 | 1.4 | 1.5 | 0.8 | 0.7 | 0.8 | 0.9 | 1 | 1.2 | 1.4 | 1.5 | 1.6 | 1.7 | 1.7 | 1.7 | 1.8 | 1.3 | 1.3 | 1.3 | 1.5 | 1.7 | 1.7 | 2 | 2.1 | 2.2 | 2.3 | 2.4 | 2.4 | 2.5 | 1.4 | 1.5 | 1.6 | 1.6 | 1.9 | 2 | 2.2 | 2.3 | 2.5 | 2.6 | 2.7 | 2.7 | 2.8 | 1.5 | 1.5 | 1.6 | 1.7 | 1.9 | 2.1 | 2.3 | 2.4 | 2.5 | 2.6 | 2.7 | 2.8 | 2.9 | 1.8 | 1.8 | 1.9 | 2 | 2.3 | 2.5 | 2.6 | 2.7 | 2.9 | 3 | 3.1 | 3.2 | 3.3 | 2.1 | 2.1 | 2.3 | 2.4 | 2.6 | 2.8 | 3 | 3.2 | 3.3 | 3.4 | 3.6 | 3.7 | 3.7 | 2.8 | 2.8 | 3 | 3.2 | 3.4 | 3.6 | 3.8 | 4.1 | 4.2 | 4.4 | 4.5 | 4.7 | 4.7 | 2.9 | 2.9 | 3.1 | 3.3 | 3.5 | 3.7 | 3.9 | 4.2 | 4.3 | 4.5 | 4.6 | 4.8 | 4.9 | 3.8 | 3.9 | 4.1 | 4.3 | 4.5 | 4.8 | 5.1 | 5.4 | 5.6 | 5.8 | 6 | 6.2 | 6.3 | 4.9 | 5 | 5.3 | 5.5 | 5.8 | 6.1 | 6.4 | 6.8 | 7.1 | 7.2 | 7.6 | 7.7 | 7.9 | - | - | - | - | - | - | - | - | - | - | - | - | - | -1.44e-06 | 1.56e-08 | -3.21e-11 | 8.12e-07 | 6.62e-10 | 0.279 | 556 | 585 | 613 | 649 | 700 | 82 | 98 | 69 | 70 | 71 | 72 | 73 | 75 | 76 | 77 | 78 | 79 | 80 | 81 | 82 | 83 | 84 | 85 | 86 | 87 | 88 | 89 | 90 | 91 | 92 | 93 | 94 | 94 | 95 | 96 | 97 | 98 | 99 | 99 | 100 | 101 | 102 | 102 | 103 | 104 | 104 | 105 | 1.046 | 84.1 | 34 | 0.236 | 570 | 6 | 146 | 2.81 | 1 | 1 | 2 |  | 1 | 1.2 | 2.91
45 | S-TIM27 | 640345 | 644342 | 1.600365 | 1.606078 | 1.612492 | 1.618783 | 1.621083 | 1.625367 | 1.628459 | 1.631384 | 1.634375 | 1.635224 | 1.636023 | 1.639637 | 1.639799 | 1.644189 | 1.652939 | 1.654059 | 1.662436 | 1.663933 | 1.673613 |  | 34.5 | 34.2 | 34.46 | 34.2 | 0.01856 | 0.018564 | 0.018835 | 0.013292 | 0.005916 | 0.005424 | 0.009814 | 0.024134 | 0.010994 | 0.00968 |  | 0.014141 | 0.008965 | 0.00987 |  | 0.716 | 0.3187 | 0.2922 | 0.5287 | 1.3 | 0.5922 | 0.5214 |  | 0.7508 | 0.476 | 0.524 |  | 0.0076 | 0.0011 | 0.0069 | 0.0065 |  | 1.4168047 | 0.196785057 | 1.68001322 | 0.0100732158 | 0.0537616908 | 164.672436 | [6 empty] | 390 |  | 360 | 385 | 360 | 0 | 1.37 | 1.38 | [8 empty] | 0.05 | 0.41 | 0.73 | 0.87 | 0.935 | 0.973 | 0.983 | 0.987 | 0.99 | 0.992 | 0.997 | 0.997 | 0.996 | 0.997 | 0.999 | 0.998 | 0.998 | 0.998 | 0.995 | 0.994 | 0.984 | 0.973 | 0.936 | 0.919 | 0.6 | 0.6 | 0.5 | 0.5 | 0.6 | 0.6 | 0.7 | 0.8 | 0.8 | 0.9 | 0.9 | 0.8 | 0.9 | 0.8 | 0.7 | 0.7 | 0.8 | 0.8 | 0.8 | 0.9 | 1 | 1.1 | 1.2 | 1.2 | 1.2 | 1.2 | 1.2 | 1.1 | 1.1 | 1.2 | 1.2 | 1.3 | 1.4 | 1.6 | 1.7 | 1.8 | 1.8 | 1.8 | 1.9 | 1.4 | 1.2 | 1.2 | 1.3 | 1.4 | 1.5 | 1.7 | 1.8 | 1.9 | 2 | 2 | 2 | 2.1 | 1.4 | 1.3 | 1.3 | 1.4 | 1.4 | 1.6 | 1.8 | 1.8 | 1.9 | 2 | 2.1 | 2.1 | 2.2 | 1.6 | 1.5 | 1.5 | 1.7 | 1.7 | 1.9 | 2.1 | 2.1 | 2.3 | 2.4 | 2.5 | 2.5 | 2.6 | 1.8 | 1.8 | 1.8 | 1.9 | 2 | 2.2 | 2.4 | 2.5 | 2.6 | 2.8 | 2.9 | 2.9 | 3 | 2.3 | 2.4 | 2.5 | 2.5 | 2.8 | 3 | 3.1 | 3.3 | 3.4 | 3.6 | 3.7 | 3.9 | 4 | 2.5 | 2.5 | 2.6 | 2.6 | 2.9 | 3.1 | 3.2 | 3.4 | 3.6 | 3.7 | 3.9 | 3.9 | 4.1 | 3.2 | 3.2 | 3.4 | 3.6 | 3.8 | 4 | 4.2 | 4.4 | 4.7 | 4.9 | 5.1 | 5.3 | 5.4 | 4 | 4.1 | 4.3 | 4.6 | 4.8 | 5.1 | 5.4 | 5.7 | 5.9 | 6.2 | 6.4 | 6.7 | 6.9 | - | - | - | - | - | - | - | - | - | - | - | - | - | -2e-06 | 1.29e-08 | -2.8e-11 | 7.39e-07 | 9e-10 | 0.277 | 543 | 572 | 598 | 638 | 696 | 85 | 102 | 68 | 70 | 72 | 74 | 75 | 77 | 78 | 80 | 81 | 83 | 84 | 85 | 87 | 88 | 89 | 90 | 91 | 92 | 93 | 94 | 95 | 96 | 97 | 98 | 99 | 100 | 100 | 101 | 102 | 102 | 103 | 103 | 104 | 104 | 104 | 105 | 105 | 105 | 106 | 106 | 1.035 | 79.3 | 32.1 | 0.236 | 560 | 6 | 146 | 2.83 | 1 | 1 | 2 |  | 1 | 1 | 2.76
46 | S-TIM28 | 689311 | 694308 | 1.644633 | 1.650622 | 1.657451 | 1.664381 | 1.666988 | 1.671922 | 1.675529 | 1.678965 | 1.682495 | 1.6835 | 1.684446 | 1.688739 | 1.688931 | 1.694167 | 1.704665 | 1.706016 | 1.716155 | 1.717975 | 1.729809 |  | 31.1 | 30.8 | 31.07 | 30.83 | 0.02217 | 0.02217 | 0.022516 | 0.015507 | 0.006966 | 0.006436 | 0.011672 | 0.029044 | 0.01331 | 0.011834 |  | 0.016512 | 0.010667 | 0.011849 |  | 0.6995 | 0.3142 | 0.2903 | 0.5265 | 1.3101 | 0.6004 | 0.5338 |  | 0.7333 | 0.4738 | 0.5262 |  | 0.0071 | 0.0007 | 0.0099 | 0.0092 |  | 1.5427081 | 0.217113891 | 1.81904459 | 0.0113925005 | 0.0579224572 | 167.697189 | [6 empty] | 405 |  | 360 | 391 | 362 | 0 | 2.3 | 2.36 | [8 empty] | 0.01 | 0.23 | 0.58 | 0.79 | 0.88 | 0.951 | 0.97 | 0.978 | 0.983 | 0.987 | 0.994 | 0.995 | 0.994 | 0.995 | 0.998 | 0.998 | 0.998 | 0.998 | 0.996 | 0.996 | 0.989 | 0.983 | 0.961 | 0.948 | 0.5 | 0.4 | 0.4 | 0.5 | 0.6 | 0.7 | 0.9 | 0.9 | 1 | 1.1 | 1.2 | 1.2 | 1.2 | 0.7 | 0.7 | 0.6 | 0.7 | 0.9 | 0.9 | 1.1 | 1.2 | 1.3 | 1.4 | 1.5 | 1.5 | 1.6 | 1.2 | 1.1 | 1.2 | 1.3 | 1.5 | 1.6 | 1.8 | 1.9 | 2 | 2.2 | 2.2 | 2.3 | 2.4 | 1.4 | 1.3 | 1.4 | 1.5 | 1.7 | 1.9 | 2 | 2.1 | 2.3 | 2.4 | 2.5 | 2.6 | 2.7 | 1.4 | 1.4 | 1.5 | 1.5 | 1.7 | 1.9 | 2.1 | 2.2 | 2.3 | 2.5 | 2.6 | 2.6 | 2.8 | 1.7 | 1.7 | 1.8 | 1.9 | 2.1 | 2.3 | 2.4 | 2.7 | 2.7 | 2.9 | 3 | 3.2 | 3.2 | 2 | 2 | 2.1 | 2.3 | 2.4 | 2.7 | 2.8 | 3.1 | 3.2 | 3.4 | 3.5 | 3.7 | 3.7 | 2.6 | 2.7 | 2.8 | 3 | 3.3 | 3.5 | 3.7 | 4 | 4.2 | 4.4 | 4.6 | 4.8 | 4.9 | 2.8 | 2.9 | 2.9 | 3.2 | 3.4 | 3.6 | 3.9 | 4.2 | 4.3 | 4.5 | 4.7 | 4.9 | 5 | 3.7 | 3.8 | 4 | 4.2 | 4.5 | 4.8 | 5.1 | 5.4 | 5.7 | 5.9 | 6.2 | 6.4 | 6.6 | 4.8 | 4.9 | 5.2 | 5.5 | 5.9 | 6.2 | 6.7 | 7 | 7.3 | 7.7 | 8 | 8.2 | 8.4 | - | - | - | - | - | - | - | - | - | - | - | - | - | -1.87e-06 | 1.45e-08 | -2.85e-11 | 8.3e-07 | 9e-10 | 0.281 | 560 | 588 | 615 | 655 | 701 | 81 | 99 | 66 | 68 | 69 | 70 | 72 | 73 | 74 | 76 | 77 | 78 | 79 | 81 | 82 | 83 | 84 | 85 | 86 | 87 | 88 | 89 | 90 | 91 | 92 | 93 | 94 | 95 | 96 | 97 | 98 | 99 | 99 | 100 | 101 | 102 | 102 | 103 | 104 | 104 | 105 | 106 | 1.006 | 85.5 | 34.4 | 0.242 | 560 | 6 | 152 | 2.77 | 1 | 1 | 1 |  | 1 | 1 | 2.98
47 | S-TIM35 | 699301 | 704299 | 1.652825 | 1.659053 | 1.66615 | 1.673353 | 1.676064 | 1.681201 | 1.684959 | 1.688541 | 1.692225 | 1.693274 | 1.694262 | 1.698746 | 1.698947 | 1.704424 | 1.715424 | 1.716841 | 1.727496 | 1.729412 | 1.74189 |  | 30.1 | 29.9 | 30.13 | 29.89 | 0.0232 | 0.023199 | 0.023567 | 0.016161 | 0.007266 | 0.006722 | 0.012199 | 0.030465 | 0.013988 | 0.012478 |  | 0.01721 | 0.01115 | 0.012417 |  | 0.6966 | 0.3132 | 0.2898 | 0.5258 | 1.3132 | 0.603 | 0.5379 |  | 0.7303 | 0.4731 | 0.5269 |  | 0.0086 | 0.0008 | 0.0111 | 0.0103 |  | 1.55849775 | 0.230767007 | 1.84436099 | 0.0115367235 | 0.0586095947 | 162.981888 | [6 empty] | 400 |  | 360 | 397 | 367 | 0 | 2.94 | 2.98 | [9 empty] | 0.14 | 0.48 | 0.72 | 0.84 | 0.939 | 0.964 | 0.974 | 0.981 | 0.986 | 0.994 | 0.994 | 0.993 | 0.995 | 0.998 | 0.999 | 0.999 | 0.999 | 0.995 | 0.995 | 0.988 | 0.98 | 0.942 | 0.931 | 1.1 | 1 | 1 | 1.1 | 1.2 | 1.3 | 1.5 | 1.6 | 1.7 | 1.8 | 1.8 | 1.8 | 1.9 | 1.3 | 1.3 | 1.3 | 1.4 | 1.5 | 1.6 | 1.8 | 1.9 | 2 | 2.1 | 2.1 | 2.2 | 2.2 | 1.8 | 1.7 | 1.8 | 2 | 2.1 | 2.3 | 2.4 | 2.5 | 2.7 | 2.8 | 2.9 | 3 | 3 | 2 | 1.9 | 2 | 2.2 | 2.3 | 2.5 | 2.7 | 2.8 | 2.9 | 3.1 | 3.2 | 3.3 | 3.3 | 2 | 2 | 2.1 | 2.2 | 2.4 | 2.6 | 2.7 | 2.8 | 3 | 3.1 | 3.2 | 3.4 | 3.4 | 2.3 | 2.2 | 2.4 | 2.6 | 2.7 | 2.9 | 3.1 | 3.3 | 3.4 | 3.6 | 3.7 | 3.9 | 3.9 | 2.6 | 2.7 | 2.7 | 2.9 | 3.1 | 3.3 | 3.5 | 3.8 | 3.9 | 4 | 4.2 | 4.3 | 4.4 | 3.3 | 3.4 | 3.5 | 3.7 | 3.9 | 4.2 | 4.4 | 4.7 | 5 | 5.1 | 5.2 | 5.5 | 5.5 | 3.4 | 3.5 | 3.7 | 3.8 | 4 | 4.3 | 4.6 | 4.9 | 5.1 | 5.2 | 5.5 | 5.6 | 5.7 | 4.4 | 4.5 | 4.7 | 4.9 | 5.3 | 5.6 | 5.8 | 6.2 | 6.5 | 6.8 | 7 | 7.2 | 7.3 | 5.6 | 5.8 | 6 | 6.4 | 6.7 | 7 | 7.5 | 7.8 | 8.2 | 8.5 | 8.8 | 9.1 | 9.3 | - | - | - | - | - | - | - | - | - | - | - | - | - | -6.39e-07 | 1.47e-08 | -2.97e-11 | 7.97e-07 | 8.59e-10 | 0.288 | 579 | 603 | 625 | 665 | 716 | 77 | 94 | 63 | 64 | 65 | 67 | 68 | 69 | 71 | 72 | 73 | 74 | 75 | 77 | 78 | 79 | 80 | 81 | 82 | 83 | 84 | 85 | 86 | 87 | 88 | 89 | 90 | 91 | 92 | 92 | 93 | 94 | 95 | 95 | 96 | 97 | 97 | 98 | 99 | 99 | 100 | 100 | 1.049 | 87.5 | 35.3 | 0.238 | 550 | 6 | 142 | 3.04 | 1 | 1 | 1 | 2 | 1 | 1 | 2.96
48 | S-TIH 1 | 717295 | 723293 | 1.670184 | 1.676356 | 1.683442 | 1.690749 | 1.693534 | 1.698847 | 1.702753 | 1.706486 | 1.710332 | 1.711428 | 1.712461 | 1.717152 | 1.717362 | 1.723098 | 1.734635 | 1.736122 | 1.747318 | 1.749332 | 1.762468 |  | 29.5 | 29.3 | 29.52 | 29.28 | 0.0243 | 0.024303 | 0.024694 | 0.016798 | 0.007579 | 0.00703 | 0.012766 | 0.03197 | 0.014697 | 0.013136 |  | 0.017894 | 0.01167 | 0.013024 |  | 0.6912 | 0.3119 | 0.2893 | 0.5253 | 1.3155 | 0.6047 | 0.5405 |  | 0.7246 | 0.4726 | 0.5274 |  | 0.006 | 0.0003 | 0.0121 | 0.011 |  | 1.60326759 | 0.242980935 | 1.81313592 | 0.0118019139 | 0.0591363658 | 161.218747 | [6 empty] | 405 |  | 360 | 392 | 366 | 0 | 2.31 | 2.29 | [9 empty] | 0.19 | 0.56 | 0.78 | 0.88 | 0.952 | 0.971 | 0.978 | 0.982 | 0.987 | 0.994 | 0.994 | 0.991 | 0.993 | 0.998 | 0.999 | 0.998 | 0.998 | 0.996 | 0.995 | 0.988 | 0.981 | 0.957 | 0.941 | -0.2 | -0.1 | 0.1 | 0.2 | 0.4 | 0.6 | 0.7 | 0.8 | 0.9 | 1 | 1 | 0.9 | 0.9 | 0.1 | 0.1 | 0.3 | 0.4 | 0.7 | 0.9 | 1 | 1.1 | 1.2 | 1.3 | 1.3 | 1.2 | 1.2 | 0.6 | 0.7 | 0.9 | 1.1 | 1.3 | 1.5 | 1.6 | 1.8 | 1.9 | 1.9 | 2 | 2 | 1.9 | 0.8 | 1 | 1.1 | 1.3 | 1.5 | 1.7 | 1.9 | 2.1 | 2.1 | 2.2 | 2.2 | 2.3 | 2.2 | 0.8 | 1 | 1.1 | 1.4 | 1.5 | 1.8 | 1.9 | 2.1 | 2.2 | 2.3 | 2.3 | 2.4 | 2.3 | 1.2 | 1.3 | 1.5 | 1.7 | 1.9 | 2.1 | 2.3 | 2.5 | 2.6 | 2.7 | 2.8 | 2.8 | 2.7 | 1.6 | 1.7 | 1.8 | 2.1 | 2.3 | 2.5 | 2.7 | 3 | 3.1 | 3.1 | 3.2 | 3.2 | 3.2 | 2.4 | 2.5 | 2.8 | 2.9 | 3.2 | 3.5 | 3.7 | 3.9 | 4.1 | 4.2 | 4.3 | 4.3 | 4.2 | 2.5 | 2.6 | 2.9 | 3.1 | 3.3 | 3.6 | 3.8 | 4 | 4.2 | 4.4 | 4.4 | 4.4 | 4.4 | 3.6 | 3.9 | 4 | 4.4 | 4.6 | 5 | 5.2 | 5.4 | 5.6 | 5.8 | 5.9 | 5.9 | 5.9 | 5 | 5.2 | 5.5 | 5.9 | 6.2 | 6.5 | 6.8 | 7 | 7.3 | 7.5 | 7.6 | 7.7 | 7.7 | - | - | - | - | - | - | - | - | - | - | - | - | - | -2.16e-06 | 1.68e-08 | -4.41e-11 | 8.16e-07 | 4.4e-10 | 0.289 | 569 | 597 | 620 | 659 | 703 | 81 | 99 | 66 | 68 | 69 | 71 | 72 | 73 | 75 | 76 | 77 | 78 | 80 | 81 | 82 | 83 | 84 | 85 | 87 | 88 | 89 | 90 | 91 | 92 | 93 | 94 | 95 | 96 | 96 | 97 | 98 | 99 | 100 | 101 | 101 | 102 | 103 | 104 | 104 | 105 | 106 | 106 | 1.018 | 88.4 | 35.5 | 0.247 | 570 | 6 | 157 | 2.85 | 1 | 1 | 1 |  | 1 | 1 | 3.06
49 | S-TIH 3 | 740283 | 746281 | 1.690654 | 1.696852 | 1.704052 | 1.711625 | 1.714553 | 1.720183 | 1.724345 | 1.728335 | 1.732453 | 1.733628 | 1.734736 | 1.739772 | 1.739998 | 1.746167 | 1.758605 | 1.760212 | 1.77232 | 1.774502 | 1.788756 |  | 28.3 | 28.1 | 28.3 | 28.07 | 0.02616 | 0.026152 | 0.026584 | 0.0179 | 0.008108 | 0.007545 | 0.013714 | 0.034504 | 0.015897 | 0.014254 |  | 0.019075 | 0.012539 | 0.014045 |  | 0.6845 | 0.31 | 0.2885 | 0.5244 | 1.3194 | 0.6079 | 0.545 |  | 0.7175 | 0.4717 | 0.5283 |  | 0.0051 | -0.0001 | 0.0135 | 0.0122 |  | 1.64797648 | 0.267261917 | 2.19772845 | 0.0121917693 | 0.0597893039 | 192.15834 | [6 empty] | 420 |  | 360 | 395 | 367 | 0 | 2.81 | 2.86 | [9 empty] | 0.16 | 0.51 | 0.74 | 0.85 | 0.94 | 0.964 | 0.975 | 0.981 | 0.986 | 0.994 | 0.994 | 0.993 | 0.995 | 0.999 | 0.999 | 0.999 | 0.999 | 0.997 | 0.996 | 0.988 | 0.98 | 0.955 | 0.933 | -0.1 | -0.3 | -0.3 | -0.2 | -0.1 | 0 | 0.1 | 0.1 | 0.2 | 0.3 | 0.4 | 0.6 | 0.6 | 0.1 | 0 | 0 | 0.1 | 0.1 | 0.3 | 0.4 | 0.5 | 0.6 | 0.7 | 0.8 | 1 | 1 | 0.6 | 0.6 | 0.6 | 0.7 | 0.8 | 1 | 1.1 | 1.3 | 1.4 | 1.6 | 1.8 | 1.9 | 1.9 | 0.8 | 0.8 | 0.8 | 0.9 | 1 | 1.2 | 1.4 | 1.6 | 1.7 | 1.9 | 2 | 2.2 | 2.3 | 1 | 0.9 | 0.9 | 1 | 1.1 | 1.3 | 1.4 | 1.7 | 1.9 | 1.9 | 2.1 | 2.3 | 2.4 | 1.3 | 1.2 | 1.3 | 1.4 | 1.5 | 1.7 | 1.9 | 2.1 | 2.4 | 2.4 | 2.7 | 2.8 | 2.9 | 1.6 | 1.6 | 1.7 | 1.8 | 1.9 | 2.2 | 2.3 | 2.6 | 2.9 | 3.1 | 3.3 | 3.4 | 3.5 | 2.4 | 2.5 | 2.5 | 2.8 | 3 | 3.2 | 3.5 | 3.7 | 4 | 4.3 | 4.5 | 4.7 | 4.9 | 2.6 | 2.6 | 2.7 | 2.9 | 3.1 | 3.4 | 3.7 | 3.9 | 4.2 | 4.5 | 4.7 | 4.9 | 5.1 | 3.6 | 3.7 | 3.9 | 4.2 | 4.5 | 4.8 | 5.1 | 5.4 | 5.8 | 6.1 | 6.4 | 6.7 | 6.9 | 4.9 | 5.1 | 5.4 | 5.7 | 6.1 | 6.5 | 6.9 | 7.3 | 7.7 | 8.1 | 8.5 | 8.9 | 9.2 | - | - | - | - | - | - | - | - | - | - | - | - | - | -3.28e-06 | 1.33e-08 | -2.1e-11 | 9.2e-07 | 1.01e-09 | 0.283 | 566 | 591 | 616 | 654 | 723 | 85 | 103 | 70 | 71 | 72 | 74 | 75 | 76 | 78 | 79 | 80 | 82 | 83 | 84 | 85 | 87 | 88 | 89 | 90 | 91 | 92 | 93 | 94 | 95 | 96 | 97 | 98 | 99 | 100 | 101 | 102 | 103 | 104 | 105 | 105 | 106 | 107 | 108 | 108 | 109 | 110 | 111 | 1.027 | 90.8 | 36.2 | 0.254 | 570 | 6 | 173 | 2.81 | 1 | 1 | 1 |  | 1 | 1 | 3.11
50 | S-TIH 4 | 755275 | 762273 | 1.7043 | 1.710541 | 1.71784 | 1.725607 | 1.728636 | 1.734483 | 1.738822 | 1.742988 | 1.747295 | 1.748525 | 1.749685 | 1.754962 | 1.755199 | 1.761671 | 1.774745 | 1.776436 | 1.789195 | 1.791497 | 1.806556 |  | 27.5 | 27.3 | 27.51 | 27.29 | 0.02745 | 0.02745 | 0.027911 | 0.018659 | 0.008473 | 0.007904 | 0.014376 | 0.036298 | 0.016752 | 0.015059 |  | 0.019889 | 0.013146 | 0.014765 |  | 0.6797 | 0.3087 | 0.2879 | 0.5237 | 1.3223 | 0.6103 | 0.5486 |  | 0.7126 | 0.471 | 0.529 |  | 0.004 | -0.0005 | 0.0147 | 0.0133 |  | 1.66755531 | 0.294411865 | 2.49422119 | 0.0122052137 | 0.0597775329 | 214.869618 | [6 empty] | 415 |  | 365 | 398 | 368 | 0 | 3.28 | 3.3 | [9 empty] | 0.12 | 0.45 | 0.7 | 0.82 | 0.929 | 0.962 | 0.973 | 0.98 | 0.986 | 0.995 | 0.994 | 0.993 | 0.995 | 0.999 | 0.999 | 0.999 | 0.997 | 0.995 | 0.994 | 0.987 | 0.981 | 0.961 | 0.942 | -0.4 | -0.5 | -0.5 | -0.4 | -0.3 | -0.2 | -0.1 | 0 | 0 | 0.1 | 0.2 | 0.3 | 0.3 | -0.2 | -0.2 | -0.2 | -0.1 | -0.1 | 0.1 | 0.2 | 0.3 | 0.4 | 0.5 | 0.5 | 0.7 | 0.7 | 0.4 | 0.4 | 0.4 | 0.5 | 0.6 | 0.8 | 0.9 | 1.1 | 1.3 | 1.3 | 1.5 | 1.6 | 1.6 | 0.6 | 0.6 | 0.7 | 0.7 | 0.8 | 1 | 1.2 | 1.4 | 1.6 | 1.7 | 1.8 | 1.9 | 1.9 | 0.7 | 0.6 | 0.7 | 0.8 | 0.9 | 1.1 | 1.2 | 1.5 | 1.7 | 1.8 | 1.9 | 2 | 2 | 1 | 1 | 1.1 | 1.2 | 1.4 | 1.5 | 1.8 | 1.9 | 2.1 | 2.3 | 2.4 | 2.5 | 2.6 | 1.3 | 1.3 | 1.5 | 1.7 | 1.8 | 2 | 2.3 | 2.4 | 2.7 | 2.9 | 3 | 3.1 | 3.2 | 2.2 | 2.3 | 2.4 | 2.6 | 2.8 | 3.1 | 3.4 | 3.6 | 3.8 | 4.1 | 4.3 | 4.4 | 4.6 | 2.3 | 2.4 | 2.5 | 2.8 | 3 | 3.3 | 3.5 | 3.7 | 4 | 4.3 | 4.5 | 4.6 | 4.8 | 3.5 | 3.6 | 3.9 | 4.1 | 4.4 | 4.7 | 5.1 | 5.4 | 5.7 | 6 | 6.3 | 6.5 | 6.7 | 5 | 5.2 | 5.4 | 5.7 | 6.1 | 6.6 | 7 | 7.4 | 7.8 | 8.2 | 8.5 | 8.8 | 9.2 | - | - | - | - | - | - | - | - | - | - | - | - | - | -3.55e-06 | 1.34e-08 | -2.55e-11 | 8.92e-07 | 9.38e-10 | 0.291 | 565 | 591 | 614 | 650 | 694 | 86 | 105 | 70 | 72 | 73 | 75 | 76 | 77 | 79 | 80 | 82 | 83 | 84 | 86 | 87 | 88 | 89 | 91 | 92 | 93 | 94 | 95 | 96 | 97 | 99 | 100 | 101 | 102 | 103 | 103 | 104 | 105 | 106 | 107 | 108 | 109 | 109 | 110 | 111 | 112 | 112 | 113 | 1.01 | 91.9 | 36.7 | 0.254 | 570 | 6 | 168 | 2.76 | 1 | 1 | 1 | 2 | 1 | 1 | 3.15
51 | S-TIH 6 | 805254 | 813252 | 1.74917 | 1.755582 | 1.763205 | 1.771596 | 1.774951 | 1.781515 | 1.786433 | 1.79118 | 1.796106 | 1.797515 | 1.798845 | 1.804908 | 1.805181 | 1.812641 | 1.827775 | 1.829738 | 1.844597 | 1.847286 | 1.864939 |  | 25.4 | 25.2 | 25.42 | 25.22 | 0.03166 | 0.031669 | 0.032223 | 0.021155 | 0.009673 | 0.009075 | 0.016535 | 0.042105 | 0.019511 | 0.017653 |  | 0.022564 | 0.015126 | 0.017097 |  | 0.668 | 0.3054 | 0.2866 | 0.5221 | 1.3295 | 0.6161 | 0.5574 |  | 0.7002 | 0.4694 | 0.5306 |  | 0.0021 | -0.0012 | 0.0176 | 0.0158 |  | 1.77227611 | 0.34569125 | 2.40788501 | 0.0131182633 | 0.0614479619 | 200.753254 | [6 empty] | 440 |  | 365 | 398 | 368 | 0 | 3.44 | 3.56 | [9 empty] | 0.12 | 0.48 | 0.7 | 0.82 | 0.919 | 0.955 | 0.97 | 0.978 | 0.984 | 0.993 | 0.995 | 0.994 | 0.996 | 0.998 | 0.998 | 0.998 | 0.998 | 0.997 | 0.995 | 0.986 | 0.978 | 0.958 | 0.928 | -1.9 | -2 | -1.9 | -1.8 | -1.7 | -1.5 | -1.4 | -1.2 | -1.1 | -1 | -1 | -1 | -1.1 | -1.7 | -1.7 | -1.6 | -1.5 | -1.3 | -1.2 | -1 | -0.8 | -0.7 | -0.6 | -0.5 | -0.5 | -0.6 | -1.1 | -1 | -0.9 | -0.7 | -0.5 | -0.4 | -0.1 | 0.1 | 0.3 | 0.4 | 0.5 | 0.5 | 0.5 | -0.9 | -0.8 | -0.7 | -0.4 | -0.2 | 0 | 0.2 | 0.4 | 0.6 | 0.8 | 0.9 | 0.9 | 0.9 | -0.8 | -0.7 | -0.6 | -0.4 | -0.2 | 0.1 | 0.3 | 0.5 | 0.7 | 0.9 | 1 | 1 | 1.1 | -0.4 | -0.3 | -0.1 | 0.1 | 0.3 | 0.6 | 0.8 | 1 | 1.3 | 1.5 | 1.6 | 1.7 | 1.7 | -0.1 | 0.1 | 0.3 | 0.6 | 0.8 | 1.1 | 1.4 | 1.6 | 1.9 | 2.1 | 2.3 | 2.4 | 2.5 | 0.9 | 1.1 | 1.4 | 1.7 | 2 | 2.4 | 2.7 | 3.1 | 3.4 | 3.6 | 3.9 | 4 | 4.2 | 1.1 | 1.3 | 1.5 | 1.8 | 2.2 | 2.6 | 2.9 | 3.3 | 3.6 | 3.8 | 4.1 | 4.3 | 4.5 | 2.4 | 2.7 | 3 | 3.5 | 4 | 4.4 | 4.8 | 5.3 | 5.6 | 6 | 6.3 | 6.6 | 6.9 | 4.1 | 4.5 | 5 | 5.5 | 6.1 | 6.7 | 7.3 | 7.8 | 8.3 | 8.7 | 9.1 | 9.6 | 10 | - | - | - | - | - | - | - | - | - | - | - | - | - | -5.61e-06 | 1.44e-08 | -3.35e-11 | 9.96e-07 | 1.2e-09 | 0.294 | 571 | 587 | 607 | 640 | 690 | 90 | 109 | 74 | 76 | 77 | 79 | 80 | 81 | 83 | 84 | 86 | 87 | 88 | 89 | 91 | 92 | 93 | 94 | 95 | 97 | 98 | 99 | 100 | 101 | 102 | 103 | 104 | 105 | 106 | 107 | 108 | 109 | 110 | 111 | 112 | 113 | 114 | 114 | 115 | 116 | 117 | 118 | 1.011 | 93.1 | 36.9 | 0.261 | 530 | 5 | 196 | 2.81 | 1 | 1 | 1 | 2 | 1 | 1 | 3.37
52 | S-TIH10 | 728285 | 734282 | 1.679341 | 1.685617 | 1.692863 | 1.700404 | 1.703297 | 1.708836 | 1.712921 | 1.716831 | 1.720865 | 1.722015 | 1.7231 | 1.728029 | 1.72825 | 1.734286 | 1.746453 | 1.748024 | 1.759868 | 1.762002 | 1.775945 |  | 28.5 | 28.2 | 28.46 | 28.23 | 0.02559 | 0.025588 | 0.026009 | 0.017568 | 0.007944 | 0.007385 | 0.013421 | 0.033752 | 0.015549 | 0.013943 |  | 0.018718 | 0.012271 | 0.013738 |  | 0.6866 | 0.3105 | 0.2886 | 0.5245 | 1.3191 | 0.6077 | 0.5449 |  | 0.7197 | 0.4718 | 0.5282 |  | 0.0064 | 0.0002 | 0.0135 | 0.0123 |  | 1.61549392 | 0.262433239 | 2.09426189 | 0.0119830897 | 0.059651024 | 181.657554 | [6 empty] | 410 |  | 365 | 399 | 369 | 0 | 3.34 | 3.37 | [9 empty] | 0.09 | 0.41 | 0.67 | 0.81 | 0.931 | 0.963 | 0.975 | 0.982 | 0.987 | 0.994 | 0.995 | 0.993 | 0.994 | 0.998 | 0.998 | 0.998 | 0.998 | 0.994 | 0.993 | 0.985 | 0.977 | 0.947 | 0.929 | -0.6 | -0.3 | 0 | 0.2 | 0.5 | 0.8 | 0.9 | 1 | 1.1 | 1.1 | 1 | 0.8 | 0.6 | -0.3 | -0.1 | 0.2 | 0.6 | 0.8 | 1 | 1.2 | 1.4 | 1.4 | 1.4 | 1.3 | 1.1 | 0.9 | 0.3 | 0.6 | 0.8 | 1.1 | 1.4 | 1.7 | 1.8 | 2 | 2 | 2 | 2 | 1.8 | 1.6 | 0.5 | 0.8 | 1 | 1.4 | 1.6 | 1.9 | 2.1 | 2.2 | 2.2 | 2.2 | 2.1 | 2.1 | 1.8 | 0.5 | 0.8 | 1.1 | 1.4 | 1.7 | 1.9 | 2.1 | 2.3 | 2.3 | 2.3 | 2.2 | 2.1 | 1.9 | 1 | 1.2 | 1.4 | 1.8 | 2.1 | 2.3 | 2.5 | 2.7 | 2.8 | 2.7 | 2.7 | 2.5 | 2.3 | 1.3 | 1.6 | 1.9 | 2.2 | 2.4 | 2.7 | 2.9 | 3.1 | 3.2 | 3.2 | 3.1 | 3 | 2.7 | 2.2 | 2.4 | 2.8 | 3.1 | 3.5 | 3.6 | 3.9 | 4 | 4.1 | 4.2 | 4.1 | 3.9 | 3.7 | 2.3 | 2.5 | 2.9 | 3.2 | 3.6 | 3.8 | 4.1 | 4.2 | 4.3 | 4.3 | 4.2 | 4.1 | 3.8 | 3.6 | 3.9 | 4.2 | 4.6 | 4.9 | 5.2 | 5.4 | 5.5 | 5.6 | 5.7 | 5.6 | 5.5 | 5.2 | 5.1 | 5.4 | 5.8 | 6.1 | 6.5 | 6.8 | 7 | 7.2 | 7.3 | 7.4 | 7.3 | 7.2 | 6.9 | - | - | - | - | - | - | - | - | - | - | - | - | - | -1.84e-06 | 1.89e-08 | -6.56e-11 | 7.98e-07 | 1.45e-10 | 0.293 | 569 | 596 | 621 | 658 | 703 | 84 | 100 | 69 | 70 | 72 | 73 | 74 | 76 | 77 | 78 | 79 | 80 | 82 | 83 | 84 | 85 | 86 | 87 | 88 | 89 | 90 | 91 | 92 | 93 | 94 | 95 | 96 | 97 | 98 | 98 | 99 | 100 | 101 | 101 | 102 | 103 | 103 | 104 | 105 | 105 | 106 | 106 | 1.043 | 102.4 | 41.2 | 0.243 | 570 | 6 | 158 | 2.88 | 1 | 1 | 1 |  | 1 | 1 | 3.06
53 | S-TIH11 | 785257 | 792255 | 1.729984 | 1.73639 | 1.74397 | 1.752219 | 1.755489 | 1.76186 | 1.766619 | 1.771208 | 1.775965 | 1.777325 | 1.778609 | 1.78446 | 1.784723 | 1.79192 | 1.806519 | 1.808413 | 1.822749 | 1.825344 | 1.842388 |  | 25.7 | 25.5 | 25.68 | 25.47 | 0.03056 | 0.030554 | 0.031088 | 0.020476 | 0.009346 | 0.008758 | 0.015955 | 0.040621 | 0.018825 | 0.017044 |  | 0.021836 | 0.014595 | 0.016493 |  | 0.6702 | 0.3059 | 0.2866 | 0.5222 | 1.3295 | 0.6161 | 0.5578 |  | 0.7024 | 0.4695 | 0.5305 |  | 0.003 | -0.0011 | 0.0181 | 0.0162 |  | 1.72677471 | 0.324568628 | 2.65816809 | 0.0129369958 | 0.0618255245 | 221.904637 | [6 empty] | 430 |  | 365 | 400 | 369 | 0 | 3.8 | 3.85 | [9 empty] | 0.08 | 0.4 | 0.66 | 0.8 | 0.915 | 0.948 | 0.964 | 0.973 | 0.98 | 0.992 | 0.992 | 0.99 | 0.992 | 0.998 | 0.998 | 0.999 | 0.999 | 0.997 | 0.996 | 0.989 | 0.982 | 0.964 | 0.942 | -1.5 | -1.4 | -1.4 | -1.2 | -1.1 | -1 | -0.8 | -0.7 | -0.6 | -0.6 | -0.6 | -0.5 | -0.6 | -1.2 | -1.2 | -1.1 | -1 | -0.8 | -0.6 | -0.5 | -0.3 | -0.2 | -0.2 | -0.1 | -0.1 | -0.2 | -0.7 | -0.6 | -0.5 | -0.3 | 0 | 0.1 | 0.4 | 0.5 | 0.6 | 0.8 | 0.8 | 0.8 | 0.8 | -0.5 | -0.3 | -0.2 | 0 | 0.2 | 0.3 | 0.6 | 0.8 | 0.9 | 1.1 | 1.1 | 1.2 | 1.1 | -0.4 | -0.3 | -0.2 | 0.1 | 0.3 | 0.5 | 0.7 | 0.8 | 1 | 1.2 | 1.2 | 1.3 | 1.2 | 0 | 0.1 | 0.2 | 0.5 | 0.7 | 1 | 1.2 | 1.4 | 1.6 | 1.7 | 1.8 | 1.8 | 1.8 | 0.4 | 0.5 | 0.6 | 0.9 | 1.2 | 1.5 | 1.7 | 1.9 | 2.1 | 2.3 | 2.4 | 2.5 | 2.5 | 1.3 | 1.5 | 1.7 | 2 | 2.3 | 2.6 | 2.9 | 3.2 | 3.4 | 3.7 | 3.8 | 3.9 | 4 | 1.4 | 1.6 | 1.9 | 2.2 | 2.5 | 2.8 | 3.1 | 3.3 | 3.6 | 3.8 | 4 | 4.1 | 4.3 | 2.8 | 3.1 | 3.4 | 3.7 | 4.2 | 4.5 | 4.9 | 5.3 | 5.6 | 5.9 | 6.1 | 6.3 | 6.5 | 4.5 | 4.9 | 5.3 | 5.8 | 6.3 | 6.7 | 7.1 | 7.7 | 8 | 8.4 | 8.7 | 9 | 9.3 | - | - | - | - | - | - | - | - | - | - | - | - | - | -4.72e-06 | 1.49e-08 | -3.69e-11 | 9e-07 | 8.93e-10 | 0.301 | 569 | 588 | 608 | 639 | 686 | 88 | 107 | 72 | 74 | 75 | 77 | 78 | 79 | 81 | 82 | 83 | 85 | 86 | 87 | 89 | 90 | 91 | 92 | 93 | 95 | 96 | 97 | 98 | 99 | 100 | 101 | 102 | 103 | 104 | 105 | 106 | 107 | 108 | 109 | 110 | 110 | 111 | 112 | 113 | 114 | 114 | 115 | 1.017 | 91.2 | 36.3 | 0.255 | 560 | 6 | 180 | 2.81 | 1 | 1 | 1 |  | 1 | 1 | 3.24
54 | S-TIH13 | 741278 | 747276 | 1.690624 | 1.696934 | 1.704249 | 1.711933 | 1.714904 | 1.720618 | 1.724845 | 1.7289 | 1.733089 | 1.734284 | 1.735411 | 1.740539 | 1.740769 | 1.747055 | 1.759746 | 1.761386 | 1.773762 | 1.775994 | 1.790587 |  | 27.8 | 27.6 | 27.79 | 27.56 | 0.02666 | 0.026657 | 0.027102 | 0.018185 | 0.008244 | 0.00768 | 0.013966 | 0.035225 | 0.016248 | 0.014593 |  | 0.01938 | 0.012771 | 0.014331 |  | 0.6822 | 0.3093 | 0.2881 | 0.5239 | 1.3214 | 0.6095 | 0.5474 |  | 0.7151 | 0.4712 | 0.5288 |  | 0.0051 | -0.0002 | 0.0144 | 0.013 |  | 1.62224674 | 0.293844589 | 1.99225164 | 0.0118368386 | 0.0590208025 | 171.959976 | [6 empty] | 415 |  | 365 | 400 | 368 | 0 | 3.64 | 3.67 | [9 empty] | 0.08 | 0.38 | 0.64 | 0.8 | 0.921 | 0.957 | 0.97 | 0.978 | 0.984 | 0.993 | 0.993 | 0.991 | 0.994 | 0.997 | 0.998 | 0.997 | 0.998 | 0.994 | 0.993 | 0.983 | 0.974 | 0.944 | 0.92 | 0 | -0.1 | 0 | 0.1 | 0.2 | 0.3 | 0.4 | 0.5 | 0.6 | 0.7 | 0.7 | 0.8 | 0.8 | 0.2 | 0.1 | 0.2 | 0.4 | 0.5 | 0.6 | 0.7 | 0.9 | 1 | 1.1 | 1.1 | 1.2 | 1.2 | 0.7 | 0.7 | 0.7 | 0.9 | 1.1 | 1.3 | 1.4 | 1.6 | 1.7 | 1.8 | 2 | 2 | 2 | 0.8 | 0.9 | 0.9 | 1.1 | 1.3 | 1.5 | 1.7 | 1.9 | 2 | 2.1 | 2.3 | 2.3 | 2.3 | 1 | 1 | 1 | 1.2 | 1.4 | 1.6 | 1.7 | 2 | 2.1 | 2.2 | 2.4 | 2.4 | 2.4 | 1.3 | 1.3 | 1.4 | 1.6 | 1.7 | 2 | 2.2 | 2.4 | 2.6 | 2.7 | 2.9 | 2.9 | 2.9 | 1.6 | 1.6 | 1.8 | 2 | 2.2 | 2.4 | 2.6 | 2.9 | 3.1 | 3.3 | 3.4 | 3.5 | 3.5 | 2.4 | 2.5 | 2.7 | 3 | 3.2 | 3.4 | 3.8 | 4 | 4.2 | 4.5 | 4.6 | 4.8 | 4.8 | 2.6 | 2.6 | 2.8 | 3.1 | 3.3 | 3.5 | 3.9 | 4.1 | 4.4 | 4.6 | 4.8 | 4.9 | 5 | 3.7 | 3.8 | 4 | 4.4 | 4.7 | 5.1 | 5.4 | 5.7 | 6 | 6.3 | 6.6 | 6.8 | 6.9 | 5.1 | 5.3 | 5.7 | 6.1 | 6.5 | 6.9 | 7.3 | 7.7 | 8.1 | 8.5 | 8.8 | 9.1 | 9.3 | - | - | - | - | - | - | - | - | - | - | - | - | - | -2.57e-06 | 1.46e-08 | -3.16e-11 | 8.22e-07 | 8.65e-10 | 0.298 | 573 | 595 | 619 | 656 | 700 | 83 | 101 | 68 | 69 | 71 | 72 | 73 | 75 | 76 | 78 | 79 | 80 | 82 | 83 | 84 | 85 | 87 | 88 | 89 | 90 | 91 | 92 | 93 | 94 | 95 | 96 | 97 | 98 | 99 | 100 | 101 | 102 | 102 | 103 | 104 | 105 | 105 | 106 | 107 | 107 | 108 | 108 | 1.034 | 89.9 | 36 | 0.249 | 590 | 6 | 167 | 2.83 | 1 | 1 | 1 |  | 1 | 1 | 3.1
55 | S-TIH14 | 762265 | 769263 | 1.709159 | 1.71554 | 1.723018 | 1.731019 | 1.734154 | 1.740223 | 1.744736 | 1.749076 | 1.753567 | 1.754851 | 1.756061 | 1.761573 | 1.761821 | 1.768591 | 1.782296 | 1.784072 | 1.797496 | 1.799923 | 1.81584 |  | 26.5 | 26.3 | 26.52 | 26.3 | 0.02873 | 0.028729 | 0.029221 | 0.019413 | 0.008831 | 0.008254 | 0.015024 | 0.038102 | 0.017627 | 0.015917 |  | 0.020697 | 0.01374 | 0.015481 |  | 0.6757 | 0.3074 | 0.2873 | 0.523 | 1.3263 | 0.6136 | 0.554 |  | 0.7083 | 0.4702 | 0.5298 |  | 0.0046 | -0.0006 | 0.0167 | 0.015 |  | 1.68915108 | 0.290462024 | 2.37971516 | 0.0128202514 | 0.0618090841 | 201.094352 | [6 empty] | 420 |  | 365 | 397 | 368 | 0 | 3.11 | 3.1 | [9 empty] | 0.1 | 0.43 | 0.7 | 0.84 | 0.934 | 0.96 | 0.971 | 0.977 | 0.983 | 0.993 | 0.993 | 0.99 | 0.992 | 0.997 | 0.999 | 0.999 | 0.999 | 0.997 | 0.996 | 0.988 | 0.982 | 0.961 | 0.942 | -1 | -1 | -0.9 | -0.8 | -0.7 | -0.5 | -0.4 | -0.2 | -0.2 | -0.1 | 0 | 0.1 | 0 | -0.8 | -0.7 | -0.7 | -0.5 | -0.4 | -0.2 | 0 | 0.2 | 0.2 | 0.3 | 0.4 | 0.5 | 0.4 | -0.2 | -0.2 | 0 | 0.1 | 0.3 | 0.5 | 0.7 | 0.9 | 1 | 1.1 | 1.3 | 1.4 | 1.4 | 0 | 0 | 0.2 | 0.3 | 0.6 | 0.8 | 1 | 1.2 | 1.4 | 1.6 | 1.7 | 1.7 | 1.7 | 0 | 0.1 | 0.3 | 0.4 | 0.6 | 0.8 | 1 | 1.3 | 1.5 | 1.6 | 1.8 | 1.8 | 1.8 | 0.4 | 0.4 | 0.6 | 0.8 | 1.1 | 1.3 | 1.6 | 1.8 | 2 | 2.2 | 2.3 | 2.4 | 2.4 | 0.7 | 0.9 | 1 | 1.3 | 1.6 | 1.8 | 2.1 | 2.3 | 2.6 | 2.8 | 2.9 | 3 | 3.1 | 1.6 | 1.8 | 2 | 2.3 | 2.6 | 3 | 3.3 | 3.5 | 3.8 | 4.1 | 4.3 | 4.5 | 4.6 | 1.8 | 1.9 | 2.1 | 2.5 | 2.8 | 3.1 | 3.4 | 3.7 | 4 | 4.3 | 4.5 | 4.7 | 4.8 | 3 | 3.2 | 3.6 | 3.9 | 4.3 | 4.8 | 5.2 | 5.5 | 5.9 | 6.2 | 6.5 | 6.8 | 7 | 4.6 | 5 | 5.3 | 5.8 | 6.4 | 6.8 | 7.3 | 7.9 | 8.2 | 8.7 | 9.1 | 9.4 | 9.8 | - | - | - | - | - | - | - | - | - | - | - | - | - | -4.03e-06 | 1.52e-08 | -3.3e-11 | 8.91e-07 | 1.01e-09 | 0.299 | 565 | 590 | 616 | 649 | 693 | 86 | 104 | 71 | 72 | 74 | 75 | 76 | 78 | 79 | 80 | 82 | 83 | 84 | 85 | 87 | 88 | 89 | 90 | 91 | 92 | 93 | 95 | 96 | 97 | 98 | 99 | 100 | 101 | 102 | 103 | 104 | 104 | 105 | 106 | 107 | 108 | 109 | 110 | 110 | 111 | 112 | 113 | 1.027 | 88.8 | 35.4 | 0.254 | 550 | 6 | 171 | 2.86 | 1 | 1 | 2 |  | 1 | 1 | 3.17
56 | S-TIH18 | 722292 | 727290 | 1.673842 | 1.680025 | 1.68715 | 1.694526 | 1.697343 | 1.702724 | 1.706684 | 1.71047 | 1.714371 | 1.715484 | 1.716532 | 1.721293 | 1.721507 | 1.727331 | 1.739054 | 1.740565 | 1.751947 | 1.753995 | 1.767353 |  | 29.2 | 29 | 29.23 | 29 | 0.02468 | 0.024683 | 0.025081 | 0.017028 | 0.007687 | 0.007136 | 0.01296 | 0.032488 | 0.014941 | 0.013358 |  | 0.018141 | 0.011847 | 0.013234 |  | 0.6899 | 0.3114 | 0.2891 | 0.5251 | 1.3162 | 0.6053 | 0.5412 |  | 0.7233 | 0.4723 | 0.5277 |  | 0.0061 | 0.0001 | 0.0122 | 0.0111 |  | 1.59921608 | 0.259532164 | 2.12454543 | 0.0116469304 | 0.0584824883 | 186.927779 | [6 empty] | 410 |  | 360 | 393 | 366 | 0 | 2.43 | 2.44 | [9 empty] | 0.18 | 0.54 | 0.77 | 0.87 | 0.951 | 0.971 | 0.979 | 0.984 | 0.988 | 0.995 | 0.995 | 0.993 | 0.995 | 0.998 | 0.999 | 0.999 | 0.999 | 0.996 | 0.995 | 0.986 | 0.978 | 0.948 | 0.928 | -0.2 | 0 | 0.1 | 0.2 | 0.5 | 0.6 | 0.8 | 0.8 | 0.9 | 0.9 | 0.9 | 0.8 | 0.8 | 0.1 | 0.2 | 0.4 | 0.5 | 0.7 | 0.9 | 1 | 1.1 | 1.2 | 1.3 | 1.3 | 1.2 | 1.2 | 0.6 | 0.7 | 0.9 | 1.1 | 1.3 | 1.5 | 1.7 | 1.9 | 1.9 | 2 | 2 | 2.1 | 1.9 | 0.8 | 1 | 1.1 | 1.3 | 1.5 | 1.8 | 1.9 | 2.1 | 2.2 | 2.2 | 2.3 | 2.3 | 2.2 | 0.9 | 1 | 1.2 | 1.4 | 1.6 | 1.8 | 2 | 2.2 | 2.2 | 2.3 | 2.4 | 2.4 | 2.3 | 1.3 | 1.4 | 1.5 | 1.8 | 2 | 2.2 | 2.4 | 2.6 | 2.8 | 2.8 | 2.8 | 2.9 | 2.8 | 1.6 | 1.7 | 1.9 | 2.1 | 2.4 | 2.6 | 2.8 | 3.1 | 3.2 | 3.2 | 3.3 | 3.4 | 3.3 | 2.3 | 2.5 | 2.8 | 3 | 3.3 | 3.6 | 3.8 | 4 | 4.3 | 4.4 | 4.5 | 4.5 | 4.5 | 2.4 | 2.6 | 2.9 | 3.1 | 3.4 | 3.7 | 3.9 | 4.2 | 4.4 | 4.5 | 4.6 | 4.7 | 4.6 | 3.6 | 3.8 | 4.1 | 4.4 | 4.8 | 5.1 | 5.4 | 5.6 | 5.9 | 6.1 | 6.2 | 6.3 | 6.3 | 4.9 | 5.2 | 5.5 | 5.9 | 6.3 | 6.7 | 7 | 7.3 | 7.6 | 7.9 | 8.1 | 8.2 | 8.2 | - | - | - | - | - | - | - | - | - | - | - | - | - | -2.13e-06 | 1.62e-08 | -4.52e-11 | 8.37e-07 | 6.82e-10 | 0.288 | 570 | 596 | 622 | 660 | 703 | 85 | 100 | 68 | 70 | 72 | 73 | 75 | 76 | 77 | 79 | 80 | 81 | 83 | 84 | 85 | 86 | 87 | 88 | 90 | 91 | 92 | 93 | 94 | 94 | 95 | 96 | 97 | 98 | 98 | 99 | 100 | 101 | 101 | 102 | 102 | 103 | 103 | 104 | 104 | 105 | 105 | 105 | 1.029 | 89.1 | 35.7 | 0.248 | 560 | 6 | 160 | 2.87 | 1 | 1 | 1 | 2 | 1 | 1 | 3.07
57 | S-TIH53 | 847238 | 855236 | 1.785191 | 1.791987 | 1.80013 | 1.809248 | 1.812938 | 1.820209 | 1.825682 | 1.83098 | 1.836488 | 1.838066 | 1.839556 | 1.846354 | 1.84666 | 1.855041 | 1.872096 | 1.874313 | 1.891137 | 1.894189 | 1.914294 |  | 23.8 | 23.6 | 23.78 | 23.59 | 0.03561 | 0.035608 | 0.036247 | 0.02355 | 0.010806 | 0.010172 | 0.018553 | 0.047529 | 0.022093 | 0.020105 |  | 0.025128 | 0.016975 | 0.019272 |  | 0.6614 | 0.3035 | 0.2857 | 0.521 | 1.3348 | 0.6205 | 0.5646 |  | 0.6932 | 0.4683 | 0.5317 |  | 0.0032 | -0.0012 | 0.0195 | 0.0175 |  | 1.87904886 | 0.369719775 | 2.33730863 | 0.014412177 | 0.063881799 | 182.66818 | [7 empty] | 420 | 370 | 408 | 370 | 0 | 4.97 | 5.06 | [9 empty] | 0.06 | 0.35 | 0.61 | 0.75 | 0.87 | 0.927 | 0.948 | 0.961 | 0.971 | 0.987 | 0.989 | 0.985 | 0.989 | 0.997 | 0.998 | 0.999 | 0.999 | 0.998 | 0.997 | 0.991 | 0.986 | 0.974 | 0.955 | -1.4 | -1.6 | -1.7 | -1.6 | -1.6 | -1.5 | -1.4 | -1.3 | -1.1 | -1 | -0.8 | -0.7 | -0.6 | -1.1 | -1.3 | -1.4 | -1.3 | -1.2 | -1.1 | -1 | -0.9 | -0.6 | -0.5 | -0.3 | -0.2 | 0 | -0.6 | -0.7 | -0.6 | -0.6 | -0.4 | -0.2 | 0 | 0.2 | 0.4 | 0.7 | 0.9 | 1.1 | 1.3 | -0.2 | -0.3 | -0.3 | -0.3 | -0.1 | 0.1 | 0.3 | 0.5 | 0.8 | 1.1 | 1.3 | 1.6 | 1.9 | -0.2 | -0.3 | -0.3 | -0.2 | 0 | 0.2 | 0.4 | 0.6 | 0.9 | 1.2 | 1.5 | 1.7 | 2 | 0.2 | 0.1 | 0.2 | 0.3 | 0.5 | 0.8 | 1 | 1.4 | 1.6 | 1.9 | 2.2 | 2.5 | 2.8 | 0.6 | 0.6 | 0.7 | 0.9 | 1.2 | 1.4 | 1.7 | 2.1 | 2.3 | 2.7 | 3 | 3.3 | 3.7 | 1.6 | 1.6 | 1.9 | 2.1 | 2.5 | 2.8 | 3.3 | 3.7 | 4.1 | 4.5 | 4.9 | 5.3 | 5.8 | 1.8 | 1.8 | 2.1 | 2.3 | 2.7 | 3.1 | 3.5 | 3.9 | 4.4 | 4.7 | 5.2 | 5.6 | 6.1 | 3.2 | 3.4 | 3.7 | 4.1 | 4.6 | 5.2 | 5.7 | 6.2 | 6.8 | 7.3 | 7.9 | 8.6 | 9.1 | 5 | 5.3 | 5.9 | 6.5 | 7.1 | 7.8 | 8.5 | 9.2 | 9.9 | 10.7 | 11.4 | 12.1 | 12.8 | - | - | - | - | - | - | - | - | - | - | - | - | - | -5.54e-06 | 1.2e-08 | -1.14e-11 | 1.05e-06 | 1.6e-09 | 0.297 | 576 | 596 | 630 | 663 | 692 | 88 | 104 | 72 | 74 | 75 | 77 | 78 | 80 | 81 | 82 | 83 | 85 | 86 | 87 | 88 | 90 | 91 | 92 | 93 | 94 | 95 | 96 | 97 | 98 | 99 | 99 | 100 | 101 | 102 | 103 | 103 | 104 | 105 | 105 | 106 | 107 | 107 | 108 | 108 | 109 | 109 | 110 | 1 | 96 | 37.9 | 0.266 | 530 | 5 | 188 | 2.81 | 1 | 1 | 1 |  | 1 | 1 | 3.54
58 | S-TIH53W | 847238 | 855236 | 1.785191 | 1.791987 | 1.80013 | 1.809248 | 1.812938 | 1.820209 | 1.825682 | 1.83098 | 1.836488 | 1.838066 | 1.839556 | 1.846354 | 1.84666 | 1.855041 | 1.872096 | 1.874313 | 1.891137 | 1.894189 | 1.914294 |  | 23.8 | 23.6 | 23.78 | 23.59 | 0.03561 | 0.035608 | 0.036247 | 0.02355 | 0.010806 | 0.010172 | 0.018553 | 0.047529 | 0.022093 | 0.020105 |  | 0.025128 | 0.016975 | 0.019272 |  | 0.6614 | 0.3035 | 0.2857 | 0.521 | 1.3348 | 0.6205 | 0.5646 |  | 0.6932 | 0.4683 | 0.5317 |  | 0.0032 | -0.0012 | 0.0195 | 0.0175 |  | 1.87904886 | 0.369719775 | 2.33730863 | 0.014412177 | 0.063881799 | 182.66818 | [7 empty] | 404 | 368 | 398 | 368 | 0 | 3.49 | 3.7 | [9 empty] | 0.11 | 0.45 | 0.71 | 0.83 | 0.918 | 0.954 | 0.971 | 0.98 | 0.986 | 0.995 | 0.999 | 0.999 | 0.999 | 0.999 | 0.999 | 0.999 | 0.999 | 0.999 | 0.999 | 0.994 | 0.985 | 0.961 | 0.925 | -1.4 | -1.6 | -1.7 | -1.6 | -1.6 | -1.5 | -1.4 | -1.3 | -1.1 | -1 | -0.8 | -0.7 | -0.6 | -1.1 | -1.3 | -1.4 | -1.3 | -1.2 | -1.1 | -1 | -0.9 | -0.6 | -0.5 | -0.3 | -0.2 | 0 | -0.6 | -0.7 | -0.6 | -0.6 | -0.4 | -0.2 | 0 | 0.2 | 0.4 | 0.7 | 0.9 | 1.1 | 1.3 | -0.2 | -0.3 | -0.3 | -0.3 | -0.1 | 0.1 | 0.3 | 0.5 | 0.8 | 1.1 | 1.3 | 1.6 | 1.9 | -0.2 | -0.3 | -0.3 | -0.2 | 0 | 0.2 | 0.4 | 0.6 | 0.9 | 1.2 | 1.5 | 1.7 | 2 | 0.2 | 0.1 | 0.2 | 0.3 | 0.5 | 0.8 | 1 | 1.4 | 1.6 | 1.9 | 2.2 | 2.5 | 2.8 | 0.6 | 0.6 | 0.7 | 0.9 | 1.2 | 1.4 | 1.7 | 2.1 | 2.3 | 2.7 | 3 | 3.3 | 3.7 | 1.6 | 1.6 | 1.9 | 2.1 | 2.5 | 2.8 | 3.3 | 3.7 | 4.1 | 4.5 | 4.9 | 5.3 | 5.8 | 1.8 | 1.8 | 2.1 | 2.3 | 2.7 | 3.1 | 3.5 | 3.9 | 4.4 | 4.7 | 5.2 | 5.6 | 6.1 | 3.2 | 3.4 | 3.7 | 4.1 | 4.6 | 5.2 | 5.7 | 6.2 | 6.8 | 7.3 | 7.9 | 8.6 | 9.1 | 5 | 5.3 | 5.9 | 6.5 | 7.1 | 7.8 | 8.5 | 9.2 | 9.9 | 10.7 | 11.4 | 12.1 | 12.8 | - | - | - | - | - | - | - | - | - | - | - | - | - | -5.54e-06 | 1.2e-08 | -1.14e-11 | 1.05e-06 | 1.6e-09 | 0.297 | 576 | 596 | 630 | 663 | 692 | 88 | 104 | 72 | 74 | 75 | 77 | 78 | 80 | 81 | 82 | 83 | 85 | 86 | 87 | 88 | 90 | 91 | 92 | 93 | 94 | 95 | 96 | 97 | 98 | 99 | 99 | 100 | 101 | 102 | 103 | 103 | 104 | 105 | 105 | 106 | 107 | 107 | 108 | 108 | 109 | 109 | 110 | 1 | 96 | 37.9 | 0.266 | 550 | 6 | 188 | 2.81 | 1 | 1 | 1 |  | 1 | 1 | 3.54
59 | S-TIH53WN | 847239 | 855237 | 1.785329 | 1.792136 | 1.800284 | 1.809388 | 1.813068 | 1.820312 | 1.825764 | 1.831041 | 1.836527 | 1.838099 | 1.839582 | 1.846355 | 1.84666 | 1.855009 | 1.872007 | 1.874217 | 1.89099 | 1.894034 | 1.914087 |  | 23.9 | 23.7 | 23.86 | 23.67 | 0.03548 | 0.03548 | 0.036118 | 0.023459 | 0.010763 | 0.010133 | 0.018482 | 0.047374 | 0.022027 | 0.020053 |  | 0.025031 | 0.01691 | 0.019208 |  | 0.6612 | 0.3034 | 0.2856 | 0.5209 | 1.3352 | 0.6208 | 0.5652 |  | 0.693 | 0.4682 | 0.5318 |  | 0.0026 | -0.0014 | 0.0201 | 0.0179 |  | 1.87308069 | 0.376460262 | 2.37441773 | 0.0141364636 | 0.0636374877 | 184.8987 | [7 empty] | 404 | 368 | 398 | 368 | 0 | 3.49 | 3.7 | [9 empty] | 0.11 | 0.45 | 0.71 | 0.83 | 0.918 | 0.954 | 0.971 | 0.98 | 0.986 | 0.995 | 0.999 | 0.999 | 0.999 | 0.999 | 0.999 | 0.999 | 0.999 | 0.999 | 0.999 | 0.994 | 0.985 | 0.961 | 0.925 | -1.4 | -1.6 | -1.7 | -1.6 | -1.6 | -1.5 | -1.4 | -1.3 | -1.1 | -1 | -0.8 | -0.7 | -0.6 | -1.1 | -1.3 | -1.4 | -1.3 | -1.2 | -1.1 | -1 | -0.9 | -0.6 | -0.5 | -0.3 | -0.2 | 0 | -0.6 | -0.7 | -0.6 | -0.6 | -0.4 | -0.2 | 0 | 0.2 | 0.4 | 0.7 | 0.9 | 1.1 | 1.3 | -0.2 | -0.3 | -0.3 | -0.3 | -0.1 | 0.1 | 0.3 | 0.5 | 0.8 | 1.1 | 1.3 | 1.6 | 1.9 | -0.2 | -0.3 | -0.3 | -0.2 | 0 | 0.2 | 0.4 | 0.6 | 0.9 | 1.2 | 1.5 | 1.7 | 2 | 0.2 | 0.1 | 0.2 | 0.3 | 0.5 | 0.8 | 1 | 1.4 | 1.6 | 1.9 | 2.2 | 2.5 | 2.8 | 0.6 | 0.6 | 0.7 | 0.9 | 1.2 | 1.4 | 1.7 | 2.1 | 2.3 | 2.7 | 3 | 3.3 | 3.7 | 1.6 | 1.6 | 1.9 | 2.1 | 2.5 | 2.8 | 3.3 | 3.7 | 4.1 | 4.5 | 4.9 | 5.3 | 5.8 | 1.8 | 1.8 | 2.1 | 2.3 | 2.7 | 3.1 | 3.5 | 3.9 | 4.4 | 4.7 | 5.2 | 5.6 | 6.1 | 3.2 | 3.4 | 3.7 | 4.1 | 4.6 | 5.2 | 5.7 | 6.2 | 6.8 | 7.3 | 7.9 | 8.6 | 9.1 | 5 | 5.3 | 5.9 | 6.5 | 7.1 | 7.8 | 8.5 | 9.2 | 9.9 | 10.7 | 11.4 | 12.1 | 12.8 | - | - | - | - | - | - | - | - | - | - | - | - | - | -5.54e-06 | 1.2e-08 | -1.14e-11 | 1.05e-06 | 1.6e-09 | 0.297 | 576 | 596 | 630 | 663 | 692 | 88 | 104 | 72 | 74 | 75 | 77 | 78 | 80 | 81 | 82 | 83 | 85 | 86 | 87 | 88 | 90 | 91 | 92 | 93 | 94 | 95 | 96 | 97 | 98 | 99 | 99 | 100 | 101 | 102 | 103 | 103 | 104 | 105 | 105 | 106 | 107 | 107 | 108 | 108 | 109 | 109 | 110 | 1 | 96 | 37.9 | 0.266 | 550 | 6 | 188 | 2.81 | 1 | 1 | 1 |  | 1 | 1 | 3.54
60 | S-TIH57 | 963241 | 972239 | 1.89394 | 1.901635 | 1.910819 | 1.921064 | 1.925204 | 1.933353 | 1.939487 | 1.945424 | 1.951598 | 1.953366 | 1.955036 | 1.962657 | 1.963 | 1.972398 | 1.991533 | 1.994022 | 2.012911 | 2.01634 | 2.038934 |  | 24.1 | 23.9 | 24.11 | 23.92 | 0.03993 | 0.039935 | 0.040656 | 0.026394 | 0.012111 | 0.011402 | 0.0208 | 0.05334 | 0.024807 | 0.022594 |  | 0.028162 | 0.019032 | 0.021624 |  | 0.6609 | 0.3033 | 0.2855 | 0.5208 | 1.3357 | 0.6212 | 0.5658 |  | 0.6927 | 0.4681 | 0.5319 |  | 0.0011 | -0.0018 | 0.0211 | 0.0187 |  | 2.21103256 | 0.450346986 | 2.47746663 | 0.0142330268 | 0.0638573392 | 161.9376 | [7 empty] | 450 | 375 | 433 | 373 | 0 | 10.27 | 10.95 | [9 empty] | 0.02 | 0.13 | 0.33 | 0.51 | 0.73 | 0.84 | 0.898 | 0.929 | 0.95 | 0.979 | 0.988 | 0.991 | 0.994 | 0.997 | 0.997 | 0.997 | 0.997 | 0.997 | 0.995 | 0.989 | 0.977 | 0.947 | 0.85 | -1 | -1.1 | -0.9 | -0.8 | -0.6 | -0.5 | -0.2 | -0.1 | 0 | 0.2 | 0.2 | 0.3 | 0.4 | -0.7 | -0.7 | -0.6 | -0.4 | -0.2 | 0 | 0.2 | 0.4 | 0.6 | 0.6 | 0.8 | 0.8 | 0.9 | 0.1 | 0.1 | 0.2 | 0.4 | 0.7 | 1 | 1.2 | 1.4 | 1.7 | 1.9 | 2 | 2.1 | 2.2 | 0.3 | 0.4 | 0.5 | 0.8 | 1 | 1.3 | 1.6 | 1.8 | 2.1 | 2.3 | 2.4 | 2.6 | 2.6 | 0.4 | 0.4 | 0.6 | 0.9 | 1.1 | 1.4 | 1.7 | 1.9 | 2.2 | 2.4 | 2.6 | 2.7 | 2.8 | 0.9 | 1 | 1.2 | 1.5 | 1.8 | 2 | 2.3 | 2.6 | 2.9 | 3.1 | 3.3 | 3.4 | 3.6 | 1.5 | 1.6 | 1.8 | 2.1 | 2.4 | 2.7 | 3 | 3.4 | 3.6 | 3.9 | 4.1 | 4.3 | 4.4 | 2.7 | 2.8 | 3.1 | 3.5 | 3.9 | 4.3 | 4.6 | 5 | 5.3 | 5.6 | 5.9 | 6.2 | 6.4 | 2.9 | 3 | 3.3 | 3.7 | 4.1 | 4.5 | 4.8 | 5.3 | 5.6 | 5.9 | 6.2 | 6.5 | 6.7 | 4.7 | 5 | 5.4 | 5.8 | 6.3 | 6.8 | 7.3 | 7.7 | 8.2 | 8.5 | 8.9 | 9.3 | 9.5 | 7.1 | 7.4 | 7.9 | 8.5 | 9.1 | 9.6 | 10.3 | 10.8 | 11.4 | 11.9 | 12.4 | 12.8 | 13.3 | - | - | - | - | - | - | - | - | - | - | - | - | - | -3.59e-06 | 1.47e-08 | -2.84e-11 | 9.81e-07 | 9.35e-10 | 0.302 | 634 | 661 | 677 | 713 | 732 | 78 | 93 | 63 | 64 | 66 | 67 | 68 | 70 | 71 | 72 | 74 | 75 | 76 | 77 | 78 | 79 | 81 | 82 | 83 | 84 | 85 | 86 | 86 | 87 | 88 | 89 | 90 | 91 | 91 | 92 | 93 | 93 | 94 | 95 | 95 | 96 | 96 | 97 | 97 | 98 | 98 | 98 | 0.97 | 117 | 45.3 | 0.292 | 640 | 6 | 102 | 1.73 | 1 | 1 | 1 |  | 3 | 1 | 4.2
61 | S-LAL 7Q | 652585 | 654584 | 1.615233 | 1.622648 | 1.630338 | 1.636714 | 1.638704 | 1.642042 | 1.644249 | 1.646235 | 1.648192 | 1.648737 | 1.649245 | 1.651501 | 1.6516 | 1.654255 | 1.659322 | 1.659952 | 1.664527 | 1.665321 | 1.670287 | 1.678731 | 58.5 | 58.4 | 58.54 | 58.34 | 0.01113 | 0.01113 | 0.011215 | 0.009488 | 0.003943 | 0.003408 | 0.006063 | 0.013721 | 0.005999 | 0.004966 | 0.01341 | 0.010033 | 0.005518 | 0.005697 | 0.018779 | 0.8525 | 0.3543 | 0.3062 | 0.5447 | 1.2328 | 0.539 | 0.4462 | 1.2049 | 0.8946 | 0.492 | 0.508 | 1.6745 | 0.0312 | 0.0075 | -0.0103 | -0.0078 | -0.0299 | 0.905277143 | 0.777955684 | 1.18137286 | 0.0155606507 | 0.00284718626 | 88.07379 | [6 empty] | 365 |  |  | 351 | 294 | 0 | 0.32 | 0.29 | 0.01 | 0.03 | 0.08 | 0.19 | 0.34 | 0.51 | 0.67 | 0.79 | 0.88 | 0.93 | 0.96 | 0.974 | 0.983 | 0.99 | 0.993 | 0.995 | 0.997 | 0.998 | 0.998 | 0.997 | 0.997 | 0.998 | 0.998 | 0.998 | 0.998 | 0.998 | 0.984 | 0.989 | 0.977 | 0.948 | 0.83 | 0.59 | 2.9 | 2.9 | 2.9 | 2.9 | 3 | 3.1 | 3.2 | 3.3 | 3.5 | 3.6 | 3.6 | 3.7 | 3.8 | 3.1 | 3 | 3 | 3.1 | 3.1 | 3.2 | 3.3 | 3.5 | 3.6 | 3.7 | 3.8 | 3.9 | 4 | 3.3 | 3.2 | 3.2 | 3.3 | 3.3 | 3.5 | 3.7 | 3.8 | 3.9 | 4 | 4.1 | 4.2 | 4.3 | 3.4 | 3.3 | 3.2 | 3.4 | 3.4 | 3.5 | 3.8 | 3.8 | 4 | 4.1 | 4.2 | 4.3 | 4.4 | 3.4 | 3.4 | 3.3 | 3.4 | 3.4 | 3.6 | 3.8 | 3.9 | 4 | 4.1 | 4.2 | 4.3 | 4.4 | 3.5 | 3.5 | 3.4 | 3.5 | 3.7 | 3.7 | 3.9 | 4 | 4.2 | 4.3 | 4.4 | 4.5 | 4.6 | 3.6 | 3.6 | 3.5 | 3.6 | 3.8 | 3.8 | 4 | 4.1 | 4.3 | 4.4 | 4.5 | 4.6 | 4.8 | 3.9 | 3.8 | 3.8 | 3.8 | 4 | 4.2 | 4.3 | 4.4 | 4.6 | 4.7 | 4.8 | 5 | 5.1 | 4 | 3.8 | 3.9 | 3.9 | 4.1 | 4.2 | 4.3 | 4.4 | 4.6 | 4.7 | 4.9 | 5 | 5.1 | 4.2 | 4.1 | 4.1 | 4.3 | 4.4 | 4.5 | 4.7 | 4.9 | 5 | 5.1 | 5.2 | 5.3 | 5.5 | 4.5 | 4.4 | 4.4 | 4.5 | 4.6 | 4.8 | 5 | 5.2 | 5.3 | 5.4 | 5.6 | 5.8 | 5.9 | 5 | 4.9 | 4.9 | 5.1 | 5.2 | 5.4 | 5.6 | 5.8 | 6 | 6.1 | 6.3 | 6.5 | 6.6 | 3.02e-06 | 1.5e-08 | -2.23e-11 | 3.72e-07 | 2.94e-10 | 0.201 | 580 | 601 | 619 | 656 | 683 | 58 | 73 | 45 | 47 | 48 | 49 | 50 | 51 | 52 | 53 | 55 | 56 | 57 | 58 | 59 | 60 | 61 | 62 | 63 | 63 | 64 | 65 | 66 | 67 | 68 | 68 | 69 | 70 | 71 | 71 | 72 | 73 | 73 | 74 | 75 | 75 | 76 | 76 | 77 | 78 | 78 | 79 | 0.989 | 110.8 | 43.3 | 0.28 | 680 | 7 | 75 | 1.98 | 2 | 4 | 3 |  | 52 | 4 | 3.24
62 | S-LAL 8 | 713539 | 716536 | 1.674178 | 1.681549 | 1.689301 | 1.695966 | 1.698128 | 1.701858 | 1.704383 | 1.706685 | 1.708974 | 1.709614 | 1.710212 | 1.712877 | 1.712995 | 1.71615 | 1.72221 | 1.722966 | 1.728476 | 1.729435 | 1.735451 | 1.745746 | 53.9 | 53.6 | 53.87 | 53.64 | 0.01324 | 0.013236 | 0.013352 | 0.010846 | 0.004591 | 0.004021 | 0.007176 | 0.01644 | 0.007225 | 0.006016 | 0.016311 | 0.011486 | 0.006536 | 0.006816 | 0.02278 | 0.8194 | 0.3469 | 0.3038 | 0.5422 | 1.2421 | 0.5459 | 0.4545 | 1.2323 | 0.8602 | 0.4895 | 0.5105 | 1.7061 | 0.02 | 0.0057 | -0.0107 | -0.0084 | -0.0416 | 1.30663291 | 0.571377253 | 1.24303605 | 0.00611862448 | 0.021272147 | 90.6285686 | [6 empty] | 375 |  | 295 | 356 | 295 | 0 | 0.42 | 0.39 |  | 0.03 | 0.07 | 0.15 | 0.28 | 0.44 | 0.6 | 0.74 | 0.84 | 0.905 | 0.944 | 0.965 | 0.977 | 0.988 | 0.991 | 0.994 | 0.996 | 0.997 | 0.998 | 0.996 | 0.997 | 0.997 | 0.998 | 0.997 | 0.997 | 0.997 | 0.991 | 0.991 | 0.981 | 0.955 | 0.87 | 0.62 | 2.5 | 2.5 | 2.4 | 2.5 | 2.7 | 2.8 | 2.9 | 3 | 3.1 | 3.2 | 3.3 | 3.3 | 3.4 | 2.7 | 2.6 | 2.6 | 2.7 | 2.8 | 3 | 3.1 | 3.1 | 3.3 | 3.4 | 3.4 | 3.5 | 3.5 | 3 | 2.9 | 2.9 | 3 | 3.1 | 3.3 | 3.4 | 3.5 | 3.6 | 3.7 | 3.8 | 3.9 | 3.9 | 3.1 | 3.1 | 3 | 3.1 | 3.2 | 3.4 | 3.5 | 3.6 | 3.7 | 3.8 | 3.9 | 4 | 4 | 3.1 | 3.1 | 3 | 3.2 | 3.2 | 3.4 | 3.5 | 3.7 | 3.7 | 3.8 | 3.9 | 4 | 4 | 3.2 | 3.2 | 3.2 | 3.3 | 3.4 | 3.5 | 3.7 | 3.8 | 3.9 | 4 | 4.1 | 4.2 | 4.2 | 3.4 | 3.4 | 3.3 | 3.5 | 3.5 | 3.7 | 3.8 | 4 | 4.1 | 4.2 | 4.2 | 4.4 | 4.4 | 3.7 | 3.6 | 3.7 | 3.8 | 3.9 | 4 | 4.1 | 4.3 | 4.5 | 4.5 | 4.7 | 4.7 | 4.8 | 3.8 | 3.7 | 3.8 | 3.8 | 3.9 | 4.1 | 4.2 | 4.4 | 4.5 | 4.6 | 4.7 | 4.8 | 4.8 | 4.1 | 4 | 4.1 | 4.2 | 4.4 | 4.4 | 4.6 | 4.8 | 4.9 | 5.1 | 5.2 | 5.2 | 5.2 | 4.4 | 4.5 | 4.4 | 4.5 | 4.7 | 4.8 | 5.1 | 5.2 | 5.3 | 5.5 | 5.6 | 5.6 | 5.7 | 5.2 | 5.1 | 5.1 | 5.3 | 5.4 | 5.6 | 5.8 | 5.9 | 6.1 | 6.3 | 6.4 | 6.4 | 6.5 | 2.07e-06 | 1.46e-08 | -2.63e-11 | 4.26e-07 | 1.81e-10 | 0.203 | 590 | 617 | 627 | 665 | 698 | 62 | 77 | 48 | 50 | 51 | 52 | 54 | 55 | 56 | 57 | 58 | 59 | 61 | 62 | 63 | 64 | 65 | 66 | 67 | 68 | 69 | 69 | 70 | 71 | 72 | 73 | 74 | 74 | 75 | 76 | 76 | 77 | 78 | 78 | 79 | 79 | 80 | 80 | 81 | 81 | 82 | 82 | 0.894 | 114 | 44.2 | 0.289 | 670 | 7 | 81 | 1.75 | 1 | 4 | 3 |  | 52 | 3 | 3.79
63 | S-LAL 9 | 691548 | 694546 | 1.653431 | 1.660643 | 1.66822 | 1.674697 | 1.676785 | 1.680368 | 1.682785 | 1.684985 | 1.687169 | 1.687779 | 1.68835 | 1.69089 | 1.691002 | 1.694007 | 1.699774 | 1.700493 | 1.705731 | 1.706642 | 1.712356 | 1.722118 | 54.8 | 54.6 | 54.82 | 54.59 | 0.0126 | 0.012605 | 0.012714 | 0.010384 | 0.004384 | 0.003833 | 0.006838 | 0.01564 | 0.006868 | 0.005714 | 0.015476 | 0.010994 | 0.006228 | 0.006486 | 0.021625 | 0.8238 | 0.3478 | 0.3041 | 0.5425 | 1.2408 | 0.5449 | 0.4533 | 1.2278 | 0.8647 | 0.4899 | 0.5101 | 1.7009 | 0.0199 | 0.0055 | -0.0101 | -0.0079 | -0.0382 | 1.16195687 | 0.644860099 | 1.25062221 | 0.0159659509 | 0.000505502467 | 93.8284169 | [6 empty] | 375 |  | 295 | 358 | 301 | 0 | 0.51 | 0.52 |  | 0.01 | 0.04 | 0.11 | 0.22 | 0.38 | 0.55 | 0.7 | 0.82 | 0.89 | 0.936 | 0.96 | 0.973 | 0.985 | 0.988 | 0.992 | 0.994 | 0.995 | 0.997 | 0.996 | 0.997 | 0.998 | 0.998 | 0.997 | 0.996 | 0.996 | 0.992 | 0.992 | 0.984 | 0.963 | 0.89 | 0.66 | 2.7 | 2.6 | 2.4 | 2.5 | 2.5 | 2.6 | 2.8 | 2.9 | 3 | 3.2 | 3.3 | 3.4 | 3.5 | 2.8 | 2.7 | 2.7 | 2.6 | 2.8 | 2.8 | 3 | 3.1 | 3.2 | 3.4 | 3.5 | 3.6 | 3.8 | 3.1 | 2.9 | 3 | 2.9 | 3.1 | 3.2 | 3.3 | 3.4 | 3.6 | 3.7 | 3.9 | 4.1 | 4.2 | 3.2 | 3 | 3 | 3 | 3.2 | 3.3 | 3.4 | 3.5 | 3.7 | 3.9 | 4 | 4.2 | 4.3 | 3.2 | 3.1 | 3.1 | 3 | 3.2 | 3.3 | 3.5 | 3.6 | 3.7 | 3.9 | 4 | 4.3 | 4.4 | 3.4 | 3.2 | 3.2 | 3.3 | 3.4 | 3.5 | 3.6 | 3.8 | 3.9 | 4.1 | 4.2 | 4.5 | 4.6 | 3.5 | 3.3 | 3.3 | 3.4 | 3.5 | 3.7 | 3.8 | 4 | 4.1 | 4.3 | 4.4 | 4.7 | 4.8 | 3.7 | 3.7 | 3.6 | 3.7 | 3.8 | 4 | 4.1 | 4.4 | 4.5 | 4.7 | 4.8 | 5.1 | 5.2 | 3.8 | 3.7 | 3.7 | 3.8 | 3.9 | 4 | 4.2 | 4.4 | 4.5 | 4.7 | 4.9 | 5.1 | 5.3 | 4.2 | 4 | 4 | 4.1 | 4.2 | 4.4 | 4.6 | 4.8 | 5 | 5.2 | 5.3 | 5.6 | 5.7 | 4.4 | 4.3 | 4.4 | 4.4 | 4.6 | 4.8 | 5 | 5.2 | 5.5 | 5.7 | 5.9 | 6.1 | 6.2 | 5 | 4.9 | 5 | 5.2 | 5.3 | 5.5 | 5.8 | 5.9 | 6.2 | 6.5 | 6.7 | 6.9 | 7.1 | 1.94e-06 | 1.41e-08 | -1.51e-11 | 4.83e-07 | 4.67e-10 | 0.18 | 606 | 630 | 649 | 681 | 707 | 61 | 73 | 50 | 51 | 52 | 53 | 54 | 55 | 56 | 57 | 57 | 58 | 59 | 60 | 61 | 62 | 62 | 63 | 64 | 65 | 66 | 66 | 67 | 68 | 68 | 69 | 70 | 71 | 71 | 72 | 73 | 73 | 74 | 75 | 75 | 76 | 76 | 77 | 78 | 78 | 79 | 79 | 0.895 | 107.5 | 41.8 | 0.287 | 660 | 7 | 89 | 1.85 | 1 | 4 | 2 |  | 52 | 4 | 3.63
64 | S-LAL10 | 720502 | 723500 | 1.68159 | 1.688407 | 1.695669 | 1.70213 | 1.704302 | 1.708137 | 1.710785 | 1.713226 | 1.71567 | 1.716356 | 1.716998 | 1.719868 | 1.719995 | 1.723409 | 1.730004 | 1.73083 | 1.736865 | 1.737918 | 1.744546 | 1.755969 | 50.2 | 50 | 50.23 | 49.98 | 0.01433 | 0.014334 | 0.014474 | 0.011368 | 0.004885 | 0.004325 | 0.007739 | 0.017923 | 0.007914 | 0.006628 | 0.018051 | 0.012054 | 0.007053 | 0.007421 | 0.025139 | 0.7931 | 0.3408 | 0.3017 | 0.5399 | 1.2504 | 0.5521 | 0.4624 | 1.2593 | 0.8328 | 0.4873 | 0.5127 | 1.7368 | 0.0107 | 0.004 | -0.01 | -0.0081 | -0.0451 | 1.52812575 | 0.367965267 | 1.11751784 | 0.00776817644 | 0.0272026548 | 88.86974 | [6 empty] | 380 |  | 310 | 357 | 309 | 0 | 0.59 | 0.6 |  |  |  | 0.07 | 0.22 | 0.4 | 0.58 | 0.72 | 0.83 | 0.89 | 0.937 | 0.959 | 0.972 | 0.983 | 0.988 | 0.991 | 0.994 | 0.996 | 0.998 | 0.997 | 0.998 | 0.998 | 0.998 | 0.998 | 0.998 | 0.998 | 0.997 | 0.996 | 0.99 | 0.971 | 0.922 | 0.71 | 3.5 | 3.4 | 3.4 | 3.4 | 3.6 | 3.7 | 3.8 | 3.9 | 4 | 4.1 | 4.2 | 4.2 | 4.3 | 3.7 | 3.5 | 3.6 | 3.7 | 3.8 | 3.9 | 4 | 4.2 | 4.2 | 4.3 | 4.4 | 4.4 | 4.5 | 4 | 3.9 | 3.9 | 4.1 | 4.1 | 4.3 | 4.4 | 4.6 | 4.6 | 4.7 | 4.8 | 4.9 | 4.9 | 4.1 | 4.1 | 4 | 4.2 | 4.2 | 4.4 | 4.5 | 4.7 | 4.7 | 4.9 | 4.9 | 5.1 | 5.1 | 4.1 | 4.1 | 4.1 | 4.2 | 4.3 | 4.4 | 4.6 | 4.7 | 4.8 | 4.9 | 5 | 5.1 | 5.1 | 4.3 | 4.3 | 4.2 | 4.4 | 4.5 | 4.6 | 4.8 | 4.9 | 5 | 5.1 | 5.3 | 5.3 | 5.3 | 4.5 | 4.4 | 4.4 | 4.6 | 4.6 | 4.8 | 5 | 5.2 | 5.3 | 5.3 | 5.4 | 5.5 | 5.6 | 4.8 | 4.8 | 4.9 | 4.9 | 5 | 5.2 | 5.4 | 5.6 | 5.7 | 5.9 | 6 | 6 | 6 | 4.9 | 4.8 | 4.9 | 5 | 5.1 | 5.3 | 5.4 | 5.6 | 5.8 | 5.9 | 6 | 6.1 | 6.1 | 5.3 | 5.2 | 5.4 | 5.4 | 5.6 | 5.7 | 6 | 6.1 | 6.3 | 6.4 | 6.6 | 6.6 | 6.7 | 5.8 | 5.8 | 5.8 | 6 | 6.1 | 6.3 | 6.5 | 6.6 | 6.8 | 7 | 7.1 | 7.2 | 7.2 | 6.6 | 6.6 | 6.7 | 6.9 | 7 | 7.3 | 7.5 | 7.6 | 7.8 | 8 | 8.2 | 8.3 | 8.3 | 3.68e-06 | 1.44e-08 | -2.65e-11 | 4.98e-07 | 3e-10 | 0.214 | 582 | 600 | 628 | 658 | 692 | 62 | 76 | 48 | 50 | 51 | 52 | 54 | 55 | 56 | 57 | 58 | 59 | 60 | 61 | 63 | 64 | 64 | 65 | 66 | 67 | 68 | 69 | 70 | 71 | 71 | 72 | 73 | 74 | 74 | 75 | 76 | 76 | 77 | 77 | 78 | 78 | 79 | 79 | 80 | 80 | 80 | 81 | 0.85 | 106.1 | 41 | 0.294 | 640 | 6 | 89 | 2.17 | 1 | 4 | 2 |  | 52.2 | 3 | 3.86
65 | S-LAL12 | 678553 | 681551 | 1.644138 | 1.650208 | 1.656691 | 1.662423 | 1.664333 | 1.66768 | 1.669976 | 1.672084 | 1.674188 | 1.674778 | 1.675329 | 1.677791 | 1.6779 | 1.68082 | 1.686438 | 1.687139 | 1.692251 | 1.693141 | 1.698721 | 1.70826 | 55.3 | 55.1 | 55.34 | 55.08 | 0.01225 | 0.01225 | 0.012361 | 0.009855 | 0.004212 | 0.003712 | 0.006632 | 0.015241 | 0.006703 | 0.00558 | 0.015119 | 0.010445 | 0.006042 | 0.006319 | 0.021121 | 0.8045 | 0.3438 | 0.303 | 0.5414 | 1.2442 | 0.5472 | 0.4555 | 1.2342 | 0.845 | 0.4888 | 0.5112 | 1.7087 | -0.0018 | 0.0008 | -0.0056 | -0.0047 | -0.0274 | 0.992053895 | 0.771377731 | 1.18296264 | 0.0167095063 | 0.00236750156 | 105.90108 | [6 empty] | 360 |  | 285 | 337 | 279 | 0 | 0.26 | 0.24 | 0.06 | 0.15 | 0.29 | 0.45 | 0.61 | 0.73 | 0.83 | 0.89 | 0.938 | 0.962 | 0.976 | 0.984 | 0.988 | 0.992 | 0.994 | 0.995 | 0.997 | 0.998 | 0.999 | 0.998 | 0.998 | 0.998 | 0.999 | 0.997 | 0.996 | 0.996 | 0.991 | 0.991 | 0.981 | 0.963 | 0.901 | 0.73 | -0.2 | -0.4 | -0.4 | -0.3 | -0.2 | -0.1 | 0.1 | 0.1 | 0.3 | 0.3 | 0.4 | 0.4 | 0.5 | -0.1 | -0.2 | -0.3 | -0.2 | -0.1 | 0 | 0.2 | 0.3 | 0.4 | 0.5 | 0.5 | 0.6 | 0.6 | 0.1 | 0.1 | 0.1 | 0.1 | 0.3 | 0.3 | 0.5 | 0.6 | 0.7 | 0.8 | 0.9 | 0.9 | 1 | 0.2 | 0.1 | 0.2 | 0.2 | 0.4 | 0.5 | 0.6 | 0.7 | 0.8 | 0.9 | 1 | 1 | 1.1 | 0.3 | 0.2 | 0.2 | 0.2 | 0.4 | 0.5 | 0.6 | 0.7 | 0.8 | 0.9 | 1 | 1 | 1.1 | 0.4 | 0.3 | 0.3 | 0.3 | 0.5 | 0.7 | 0.8 | 0.8 | 1 | 1.1 | 1.1 | 1.2 | 1.3 | 0.5 | 0.4 | 0.5 | 0.6 | 0.7 | 0.8 | 0.9 | 1 | 1.1 | 1.2 | 1.3 | 1.4 | 1.4 | 0.8 | 0.7 | 0.7 | 0.8 | 0.9 | 1.1 | 1.2 | 1.4 | 1.4 | 1.6 | 1.6 | 1.8 | 1.8 | 0.8 | 0.7 | 0.7 | 0.9 | 1 | 1.1 | 1.2 | 1.4 | 1.5 | 1.6 | 1.7 | 1.8 | 1.8 | 1.1 | 1.1 | 1 | 1.2 | 1.3 | 1.5 | 1.6 | 1.8 | 1.8 | 2 | 2.1 | 2.2 | 2.2 | 1.4 | 1.4 | 1.4 | 1.5 | 1.6 | 1.8 | 1.9 | 2.1 | 2.3 | 2.3 | 2.5 | 2.6 | 2.6 | 2 | 1.9 | 2 | 2.1 | 2.3 | 2.4 | 2.7 | 2.8 | 3 | 3.1 | 3.2 | 3.3 | 3.3 | -3.18e-06 | 1.46e-08 | -2.68e-11 | 4.62e-07 | 2.38e-10 | 0.182 | 604 | 630 | 652 | 682 | 716 | 73 | 86 | 61 | 62 | 63 | 64 | 65 | 66 | 68 | 69 | 70 | 71 | 72 | 73 | 74 | 75 | 75 | 76 | 77 | 78 | 79 | 80 | 80 | 81 | 82 | 83 | 83 | 84 | 85 | 85 | 86 | 86 | 87 | 87 | 88 | 88 | 89 | 89 | 90 | 90 | 91 | 91 | 0.717 | 91 | 35.4 | 0.284 | 560 | 6 | 166 | 1.61 | 2 | 5 | 2 |  | 53 | 4.2 | 4.01
66 | S-LAL12Q | 678553 | 681551 | 1.641082 | 1.648207 | 1.655657 | 1.662 | 1.664041 | 1.66754 | 1.669898 | 1.672043 | 1.674171 | 1.674765 | 1.67532 | 1.677791 | 1.6779 | 1.680821 | 1.686419 | 1.687116 | 1.692192 | 1.693074 | 1.698601 | 1.708028 | 55.3 | 55.1 | 55.35 | 55.12 | 0.01225 | 0.012248 | 0.012351 | 0.01013 | 0.004273 | 0.003729 | 0.00665 | 0.015174 | 0.006655 | 0.005527 | 0.014954 | 0.010724 | 0.006056 | 0.006295 | 0.020912 | 0.8271 | 0.3489 | 0.3045 | 0.5429 | 1.2389 | 0.5434 | 0.4513 | 1.2209 | 0.8683 | 0.4903 | 0.5097 | 1.6931 | 0.0207 | 0.0059 | -0.0109 | -0.0085 | -0.0406 | 1.09887025 | 0.665500482 | 1.07183658 | 0.00538103754 | 0.0186717709 | 83.08165 | [6 empty] | 380 |  | 310 | 363 | 308 | 0 | 0.53 | 0.5 |  |  | 0.01 | 0.06 | 0.15 | 0.3 | 0.48 | 0.64 | 0.77 | 0.86 | 0.917 | 0.95 | 0.969 | 0.987 | 0.993 | 0.996 | 0.997 | 0.998 | 0.999 | 0.998 | 0.998 | 0.998 | 0.998 | 0.996 | 0.996 | 0.996 | 0.981 | 0.988 | 0.975 | 0.944 | 0.82 | 0.59 | 4.5 | 4.3 | 4.3 | 4.3 | 4.4 | 4.5 | 4.7 | 4.7 | 4.9 | 5 | 5.1 | 5.2 | 5.4 | 4.6 | 4.5 | 4.4 | 4.5 | 4.5 | 4.6 | 4.8 | 4.9 | 5.1 | 5.2 | 5.3 | 5.4 | 5.6 | 4.8 | 4.8 | 4.8 | 4.7 | 4.9 | 4.9 | 5.2 | 5.2 | 5.4 | 5.5 | 5.7 | 5.8 | 5.9 | 4.9 | 4.8 | 4.9 | 4.8 | 5 | 5.1 | 5.3 | 5.3 | 5.5 | 5.7 | 5.8 | 5.9 | 6 | 4.9 | 4.9 | 4.9 | 4.9 | 5 | 5.2 | 5.3 | 5.4 | 5.5 | 5.7 | 5.8 | 5.9 | 6.1 | 5.2 | 5 | 5 | 5 | 5.2 | 5.3 | 5.4 | 5.5 | 5.7 | 5.9 | 6 | 6.1 | 6.3 | 5.3 | 5.1 | 5.1 | 5.2 | 5.3 | 5.5 | 5.6 | 5.8 | 5.9 | 6 | 6.2 | 6.4 | 6.5 | 5.5 | 5.4 | 5.4 | 5.5 | 5.6 | 5.8 | 5.9 | 6.1 | 6.2 | 6.4 | 6.5 | 6.7 | 6.8 | 5.6 | 5.4 | 5.5 | 5.6 | 5.7 | 5.8 | 6 | 6.2 | 6.3 | 6.4 | 6.6 | 6.8 | 6.9 | 5.9 | 5.8 | 5.8 | 5.9 | 6 | 6.2 | 6.3 | 6.5 | 6.7 | 6.8 | 7 | 7.2 | 7.3 | 6.2 | 6.1 | 6.2 | 6.2 | 6.3 | 6.5 | 6.7 | 6.9 | 7.1 | 7.2 | 7.5 | 7.6 | 7.7 | 6.8 | 6.7 | 6.8 | 6.8 | 7.1 | 7.2 | 7.4 | 7.6 | 7.8 | 8 | 8.3 | 8.4 | 8.5 | 5.53e-06 | 1.47e-08 | -1.79e-11 | 4.23e-07 | 3.01e-10 | 0.192 | 637 | 670 | 690 | 718 | 750 | 49 | 61 | 37 | 38 | 39 | 41 | 42 | 43 | 44 | 45 | 46 | 47 | 48 | 49 | 50 | 50 | 51 | 52 | 53 | 54 | 55 | 55 | 56 | 57 | 57 | 58 | 59 | 59 | 60 | 60 | 61 | 62 | 62 | 63 | 63 | 63 | 64 | 64 | 65 | 65 | 65 | 66 | 0.914 | 106.8 | 41.4 | 0.289 | 700 | 7 | 62 | 1.97 | 1 | 3 | 2 |  | 51 | 3 | 3.59
67 | S-LAL14 | 697555 | 700553 | 1.658205 | 1.665775 | 1.673694 | 1.680389 | 1.682522 | 1.686153 | 1.688585 | 1.69079 | 1.692974 | 1.693583 | 1.694152 | 1.696685 | 1.696797 | 1.699788 | 1.705522 | 1.706236 | 1.711436 | 1.71234 | 1.718005 | 1.727673 | 55.5 | 55.3 | 55.53 | 55.31 | 0.01255 | 0.012548 | 0.012653 | 0.010452 | 0.004389 | 0.003823 | 0.006814 | 0.015543 | 0.006818 | 0.005665 | 0.015333 | 0.011061 | 0.006205 | 0.006448 | 0.021437 | 0.833 | 0.3498 | 0.3047 | 0.543 | 1.2387 | 0.5434 | 0.4515 | 1.2219 | 0.8742 | 0.4904 | 0.5096 | 1.6942 | 0.0258 | 0.0066 | -0.0107 | -0.0082 | -0.0381 | 1.2372097 | 0.589722623 | 1.3192188 | 0.015355132 | -0.00030789625 | 93.7202947 | [6 empty] | 365 |  | 285 | 349 | 285 | 0 | 0.32 | 0.29 | 0.03 | 0.07 | 0.15 | 0.27 | 0.41 | 0.56 | 0.7 | 0.81 | 0.88 | 0.931 | 0.959 | 0.974 | 0.982 | 0.99 | 0.993 | 0.995 | 0.997 | 0.998 | 0.998 | 0.997 | 0.997 | 0.998 | 0.998 | 0.998 | 0.998 | 0.998 | 0.991 | 0.992 | 0.982 | 0.954 | 0.86 | 0.59 | 2.6 | 2.5 | 2.5 | 2.5 | 2.7 | 2.7 | 2.9 | 3 | 3.1 | 3.2 | 3.3 | 3.3 | 3.4 | 2.7 | 2.7 | 2.7 | 2.7 | 2.8 | 2.9 | 3.1 | 3.1 | 3.3 | 3.4 | 3.5 | 3.5 | 3.6 | 3 | 2.9 | 2.9 | 3 | 3.1 | 3.3 | 3.4 | 3.6 | 3.6 | 3.7 | 3.8 | 4 | 4 | 3.1 | 3 | 3 | 3.1 | 3.2 | 3.3 | 3.5 | 3.7 | 3.7 | 3.9 | 4 | 4.1 | 4.2 | 3.1 | 3 | 3 | 3.1 | 3.2 | 3.4 | 3.5 | 3.6 | 3.7 | 3.9 | 4 | 4.2 | 4.2 | 3.2 | 3.1 | 3.1 | 3.3 | 3.4 | 3.5 | 3.6 | 3.9 | 3.9 | 4.1 | 4.2 | 4.3 | 4.4 | 3.3 | 3.2 | 3.3 | 3.4 | 3.5 | 3.7 | 3.8 | 4 | 4.1 | 4.2 | 4.4 | 4.5 | 4.6 | 3.5 | 3.5 | 3.5 | 3.7 | 3.8 | 4 | 4.1 | 4.3 | 4.4 | 4.6 | 4.7 | 4.9 | 5 | 3.6 | 3.6 | 3.6 | 3.7 | 3.8 | 4 | 4.1 | 4.4 | 4.5 | 4.6 | 4.8 | 5 | 5 | 3.9 | 3.8 | 3.9 | 4 | 4.2 | 4.3 | 4.5 | 4.8 | 5 | 5.1 | 5.3 | 5.4 | 5.5 | 4.2 | 4.1 | 4.2 | 4.3 | 4.5 | 4.7 | 4.9 | 5.2 | 5.4 | 5.6 | 5.7 | 5.9 | 6 | 4.8 | 4.7 | 4.8 | 5 | 5.2 | 5.3 | 5.7 | 5.9 | 6.1 | 6.3 | 6.5 | 6.7 | 6.8 | 2.12e-06 | 1.44e-08 | -2.34e-11 | 4.26e-07 | 4.89e-10 | 0.19 | - | - | 643 | 677 | 700 | 58 | 70 | 44 | 46 | 47 | 49 | 50 | 51 | 52 | 54 | 55 | 56 | 57 | 58 | 59 | 60 | 61 | 62 | 63 | 63 | 64 | 65 | 66 | 66 | 67 | 68 | 68 | 69 | 69 | 69 | 70 | 70 | 71 | 71 | 71 | 71 | 71 | 72 | 72 | 72 | 72 | 72 | 0.908 | 111.8 | 43.5 | 0.284 | 660 | 7 | 83 | 1.86 | 1 | 4 | 1 | 2 | 52.2 | 3 | 3.7
68 | S-LAL18 | 729547 | 732544 | 1.689359 | 1.697005 | 1.705035 | 1.711896 | 1.714107 | 1.717901 | 1.72046 | 1.722789 | 1.725101 | 1.725747 | 1.72635 | 1.729038 | 1.729157 | 1.732336 | 1.738436 | 1.739196 | 1.744734 | 1.745696 | 1.751731 | 1.762031 | 54.7 | 54.4 | 54.68 | 54.45 | 0.01334 | 0.013335 | 0.013449 | 0.010994 | 0.004641 | 0.004056 | 0.007235 | 0.016539 | 0.00726 | 0.006035 | 0.016335 | 0.01164 | 0.006589 | 0.00686 | 0.022835 | 0.8244 | 0.348 | 0.3042 | 0.5426 | 1.2403 | 0.5444 | 0.4526 | 1.225 | 0.8655 | 0.4899 | 0.5101 | 1.6979 | 0.0212 | 0.0058 | -0.0109 | -0.0086 | -0.0422 | 1.50276318 | 0.430224497 | 1.3472606 | 0.0145462356 | -0.00332784153 | 93.3508342 | [6 empty] | 365 |  | 280 | 343 | 281 | 0 | 0.3 | 0.31 | 0.04 | 0.21 | 0.3 | 0.32 | 0.55 | 0.68 | 0.78 | 0.86 | 0.912 | 0.946 | 0.967 | 0.978 | 0.984 | 0.991 | 0.994 | 0.996 | 0.997 | 0.998 | 0.999 | 0.998 | 0.999 | 0.999 | 0.998 | 0.998 | 0.997 | 0.996 | 0.991 | 0.991 | 0.982 | 0.956 | 0.87 | 0.6 | 2.5 | 2.4 | 2.4 | 2.5 | 2.5 | 2.7 | 2.8 | 2.9 | 3 | 3.1 | 3.2 | 3.4 | 3.4 | 2.6 | 2.5 | 2.5 | 2.6 | 2.7 | 2.8 | 2.9 | 3.1 | 3.2 | 3.3 | 3.4 | 3.6 | 3.6 | 2.9 | 2.8 | 2.8 | 2.9 | 3 | 3.1 | 3.2 | 3.4 | 3.5 | 3.6 | 3.8 | 3.9 | 3.9 | 2.9 | 2.9 | 2.9 | 3 | 3.1 | 3.2 | 3.3 | 3.5 | 3.6 | 3.7 | 3.8 | 4 | 4 | 3 | 2.9 | 2.9 | 3 | 3.1 | 3.2 | 3.4 | 3.6 | 3.7 | 3.7 | 3.9 | 4 | 4.1 | 3.2 | 3.1 | 3 | 3.1 | 3.2 | 3.4 | 3.5 | 3.7 | 3.9 | 3.9 | 4.1 | 4.2 | 4.3 | 3.3 | 3.2 | 3.3 | 3.3 | 3.4 | 3.5 | 3.7 | 3.9 | 4.1 | 4.2 | 4.2 | 4.4 | 4.4 | 3.6 | 3.5 | 3.5 | 3.6 | 3.7 | 3.9 | 4 | 4.2 | 4.4 | 4.5 | 4.6 | 4.7 | 4.8 | 3.6 | 3.5 | 3.6 | 3.6 | 3.7 | 3.9 | 4 | 4.2 | 4.4 | 4.5 | 4.7 | 4.8 | 4.8 | 3.9 | 3.9 | 3.9 | 4.1 | 4.2 | 4.2 | 4.5 | 4.6 | 4.8 | 5 | 5.1 | 5.2 | 5.3 | 4.3 | 4.3 | 4.2 | 4.4 | 4.5 | 4.7 | 4.9 | 5 | 5.2 | 5.4 | 5.5 | 5.6 | 5.7 | 4.9 | 4.9 | 5 | 5.1 | 5.2 | 5.4 | 5.6 | 5.7 | 6 | 6.1 | 6.3 | 6.4 | 6.5 | 1.8e-06 | 1.45e-08 | -2.2e-11 | 4.06e-07 | 2.14e-10 | 0.203 | 632 | 655 | 679 | 703 | 731 | 58 | 72 | 44 | 46 | 47 | 48 | 50 | 51 | 52 | 53 | 54 | 56 | 57 | 58 | 59 | 60 | 61 | 62 | 63 | 64 | 65 | 65 | 66 | 67 | 68 | 69 | 69 | 70 | 71 | 71 | 72 | 72 | 73 | 74 | 74 | 74 | 75 | 75 | 76 | 76 | 76 | 77 | 0.871 | 120.4 | 46.7 | 0.289 | 720 | 7 | 69 | 1.58 | 1 | 4 | 1 |  | 51.2 | 2 | 4.18
69 | S-LAL18N | 729546 | 732544 | 1.689324 | 1.697002 | 1.705028 | 1.711875 | 1.714084 | 1.717881 | 1.720443 | 1.722776 | 1.725093 | 1.72574 | 1.726344 | 1.729038 | 1.729157 | 1.732341 | 1.738449 | 1.73921 | 1.744754 | 1.745718 | 1.75176 | 1.762081 | 54.6 | 54.4 | 54.59 | 54.37 | 0.01336 | 0.013356 | 0.01347 | 0.011009 | 0.00465 | 0.004064 | 0.007248 | 0.016561 | 0.007269 | 0.006042 | 0.016363 | 0.011656 | 0.006601 | 0.006869 | 0.022871 | 0.8243 | 0.3482 | 0.3043 | 0.5427 | 1.24 | 0.5442 | 0.4524 | 1.2251 | 0.8653 | 0.4901 | 0.5099 | 1.6979 | 0.0215 | 0.0062 | -0.0113 | -0.0089 | -0.0428 | 1.43131727 | 0.501296855 | 1.15464835 | 0.00682783222 | 0.0215840329 | 80.98327 | [6 empty] | 365 |  | 280 | 343 | 281 | 0 | 0.3 | 0.31 | 0.04 | 0.21 | 0.3 | 0.32 | 0.55 | 0.68 | 0.78 | 0.86 | 0.912 | 0.946 | 0.967 | 0.978 | 0.984 | 0.991 | 0.994 | 0.996 | 0.997 | 0.998 | 0.999 | 0.998 | 0.999 | 0.999 | 0.998 | 0.998 | 0.997 | 0.996 | 0.991 | 0.991 | 0.982 | 0.956 | 0.87 | 0.6 | 2.5 | 2.4 | 2.4 | 2.5 | 2.5 | 2.7 | 2.8 | 2.9 | 3 | 3.1 | 3.2 | 3.4 | 3.4 | 2.6 | 2.5 | 2.5 | 2.6 | 2.7 | 2.8 | 2.9 | 3.1 | 3.2 | 3.3 | 3.4 | 3.6 | 3.6 | 2.9 | 2.8 | 2.8 | 2.9 | 3 | 3.1 | 3.2 | 3.4 | 3.5 | 3.6 | 3.8 | 3.9 | 3.9 | 2.9 | 2.9 | 2.9 | 3 | 3.1 | 3.2 | 3.3 | 3.5 | 3.6 | 3.7 | 3.8 | 4 | 4 | 3 | 2.9 | 2.9 | 3 | 3.1 | 3.2 | 3.4 | 3.6 | 3.7 | 3.7 | 3.9 | 4 | 4.1 | 3.2 | 3.1 | 3 | 3.1 | 3.2 | 3.4 | 3.5 | 3.7 | 3.9 | 3.9 | 4.1 | 4.2 | 4.3 | 3.3 | 3.2 | 3.3 | 3.3 | 3.4 | 3.5 | 3.7 | 3.9 | 4.1 | 4.2 | 4.2 | 4.4 | 4.4 | 3.6 | 3.5 | 3.5 | 3.6 | 3.7 | 3.9 | 4 | 4.2 | 4.4 | 4.5 | 4.6 | 4.7 | 4.8 | 3.6 | 3.5 | 3.6 | 3.6 | 3.7 | 3.9 | 4 | 4.2 | 4.4 | 4.5 | 4.7 | 4.8 | 4.8 | 3.9 | 3.9 | 3.9 | 4.1 | 4.2 | 4.2 | 4.5 | 4.6 | 4.8 | 5 | 5.1 | 5.2 | 5.3 | 4.3 | 4.3 | 4.2 | 4.4 | 4.5 | 4.7 | 4.9 | 5 | 5.2 | 5.4 | 5.5 | 5.6 | 5.7 | 4.9 | 4.9 | 5 | 5.1 | 5.2 | 5.4 | 5.6 | 5.7 | 6 | 6.1 | 6.3 | 6.4 | 6.5 | 1.8e-06 | 1.45e-08 | -2.2e-11 | 4.06e-07 | 2.14e-10 | 0.203 | 632 | 655 | 679 | 703 | 731 | 58 | 72 | 44 | 46 | 47 | 48 | 50 | 51 | 52 | 53 | 54 | 56 | 57 | 58 | 59 | 60 | 61 | 62 | 63 | 64 | 65 | 65 | 66 | 67 | 68 | 69 | 69 | 70 | 71 | 71 | 72 | 72 | 73 | 74 | 74 | 74 | 75 | 75 | 76 | 76 | 76 | 77 | 0.871 | 120.4 | 46.7 | 0.289 | 720 | 7 | 69 | 1.58 | 1 | 4 | 1 |  | 51.2 | 2 | 4.18
70 | S-LAL19 | 729541 | 732539 | 1.689122 | 1.696815 | 1.70487 | 1.711751 | 1.713973 | 1.717794 | 1.720375 | 1.722726 | 1.725061 | 1.725713 | 1.726323 | 1.72904 | 1.72916 | 1.732373 | 1.738541 | 1.739309 | 1.744911 | 1.745885 | 1.751993 | 1.762429 | 54.1 | 53.9 | 54.09 | 53.87 | 0.01348 | 0.01348 | 0.013596 | 0.011088 | 0.004686 | 0.004099 | 0.007312 | 0.016725 | 0.007344 | 0.006108 | 0.016544 | 0.01174 | 0.00666 | 0.006936 | 0.02312 | 0.8226 | 0.3476 | 0.3041 | 0.5424 | 1.2407 | 0.5448 | 0.4531 | 1.2273 | 0.8635 | 0.4898 | 0.5102 | 1.7005 | 0.0221 | 0.0062 | -0.0117 | -0.0092 | -0.0448 | 0.973997577 | 0.958186322 | 1.20163359 | 0.00379332678 | 0.0177574581 | 83.79896 | [6 empty] | 355 |  |  | 327 |  | 0 | 0.21 | 0.21 | 0.29 | 0.43 | 0.55 | 0.66 | 0.75 | 0.82 | 0.88 | 0.925 | 0.953 | 0.97 | 0.98 | 0.986 | 0.99 | 0.993 | 0.995 | 0.997 | 0.998 | 0.999 | 0.999 | 0.999 | 0.999 | 0.999 | 0.999 | 0.999 | 0.999 | 0.999 | 0.993 | 0.993 | 0.981 | 0.951 | 0.85 | 0.58 | 3.3 | 3.1 | 3.1 | 3.2 | 3.3 | 3.4 | 3.5 | 3.5 | 3.7 | 3.8 | 3.9 | 4.1 | 4.1 | 3.4 | 3.2 | 3.3 | 3.3 | 3.4 | 3.5 | 3.7 | 3.8 | 3.9 | 4 | 4.1 | 4.3 | 4.3 | 3.7 | 3.6 | 3.5 | 3.6 | 3.7 | 3.8 | 4 | 4.2 | 4.2 | 4.4 | 4.5 | 4.7 | 4.7 | 3.7 | 3.7 | 3.6 | 3.7 | 3.8 | 3.9 | 4.1 | 4.3 | 4.3 | 4.5 | 4.6 | 4.8 | 4.8 | 3.8 | 3.7 | 3.6 | 3.8 | 3.8 | 4 | 4.1 | 4.3 | 4.5 | 4.5 | 4.6 | 4.8 | 4.9 | 4 | 3.9 | 3.8 | 3.9 | 4 | 4.1 | 4.3 | 4.5 | 4.5 | 4.7 | 4.9 | 5 | 5.1 | 4.1 | 4 | 3.9 | 4.1 | 4.2 | 4.3 | 4.4 | 4.6 | 4.8 | 5 | 5 | 5.2 | 5.3 | 4.4 | 4.3 | 4.3 | 4.4 | 4.5 | 4.6 | 4.8 | 5 | 5.2 | 5.3 | 5.5 | 5.6 | 5.7 | 4.4 | 4.3 | 4.4 | 4.4 | 4.5 | 4.7 | 4.9 | 5 | 5.2 | 5.3 | 5.5 | 5.6 | 5.7 | 4.8 | 4.7 | 4.7 | 4.9 | 5 | 5.1 | 5.3 | 5.5 | 5.7 | 5.8 | 6 | 6.1 | 6.2 | 5.2 | 5.1 | 5.1 | 5.2 | 5.4 | 5.6 | 5.7 | 5.9 | 6.1 | 6.3 | 6.4 | 6.6 | 6.7 | 5.8 | 5.7 | 5.8 | 5.9 | 6.1 | 6.3 | 6.5 | 6.7 | 6.9 | 7.1 | 7.3 | 7.5 | 7.6 | 3.02e-06 | 1.42e-08 | -1.96e-11 | 4.31e-07 | 3e-10 | 0.204 | 610 | 634 | 657 | 690 | 708 | 56 | 70 | 43 | 44 | 45 | 47 | 48 | 49 | 50 | 52 | 53 | 54 | 55 | 56 | 57 | 58 | 59 | 60 | 61 | 62 | 63 | 63 | 64 | 65 | 66 | 66 | 67 | 68 | 68 | 69 | 69 | 70 | 70 | 71 | 71 | 72 | 72 | 72 | 72 | 73 | 73 | 73 | 0.895 | 119.8 | 46.3 | 0.295 | 720 | 7 | 65 | 1.61 | 1 | 4 | 3 |  | 52 | 2 | 3.98
71 | S-LAL20 | 699511 | 703508 | 1.668039 | 1.672704 | 1.677906 | 1.682969 | 1.684807 | 1.688202 | 1.690626 | 1.692898 | 1.695196 | 1.695845 | 1.696452 | 1.699179 | 1.6993 | 1.702559 | 1.708878 | 1.70967 | 1.715463 | 1.716474 | 1.722833 | 1.733764 | 51.1 | 50.8 | 51.11 | 50.82 | 0.01368 | 0.013682 | 0.013825 | 0.010389 | 0.00457 | 0.004104 | 0.007363 | 0.017174 | 0.007596 | 0.006359 | 0.01729 | 0.011038 | 0.006714 | 0.007111 | 0.024094 | 0.7593 | 0.334 | 0.3 | 0.5382 | 1.2552 | 0.5552 | 0.4648 | 1.2637 | 0.7984 | 0.4856 | 0.5144 | 1.7428 | -0.0272 | -0.0038 | -0.0034 | -0.0036 | -0.0333 | 1.06788467 | 0.75873535 | 1.02804682 | 0.00518896058 | 0.0204004357 | 120.82632 | [6 empty] | 370 |  | 310 | 350 | 305 | 0 | 0.4 | 0.36 |  |  | 0.01 | 0.09 | 0.27 | 0.49 | 0.67 | 0.8 | 0.88 | 0.934 | 0.96 | 0.974 | 0.982 | 0.987 | 0.987 | 0.989 | 0.992 | 0.994 | 0.996 | 0.995 | 0.994 | 0.996 | 0.998 | 0.997 | 0.997 | 0.998 | 0.997 | 0.995 | 0.985 | 0.969 | 0.935 | 0.84 | -2.5 | -2.5 | -2.6 | -2.6 | -2.4 | -2.4 | -2.3 | -2.2 | -2.1 | -2.1 | -2 | -2.1 | -2 | -2.3 | -2.4 | -2.4 | -2.4 | -2.3 | -2.3 | -2.1 | -2.1 | -2 | -1.9 | -1.9 | -1.9 | -1.8 | -2 | -2.1 | -2.1 | -2 | -2 | -1.9 | -1.8 | -1.7 | -1.7 | -1.6 | -1.5 | -1.4 | -1.5 | -1.9 | -2 | -2 | -1.9 | -1.9 | -1.8 | -1.7 | -1.5 | -1.5 | -1.5 | -1.4 | -1.3 | -1.4 | -1.8 | -2 | -2 | -1.9 | -1.8 | -1.7 | -1.7 | -1.6 | -1.5 | -1.4 | -1.4 | -1.3 | -1.3 | -1.7 | -1.8 | -1.8 | -1.7 | -1.7 | -1.6 | -1.5 | -1.3 | -1.3 | -1.2 | -1.2 | -1.1 | -1.1 | -1.5 | -1.6 | -1.6 | -1.5 | -1.5 | -1.4 | -1.3 | -1.1 | -1 | -1.1 | -1 | -0.9 | -0.9 | -1.2 | -1.2 | -1.3 | -1.2 | -1.1 | -1 | -0.9 | -0.8 | -0.7 | -0.7 | -0.6 | -0.5 | -0.5 | -1.1 | -1.2 | -1.3 | -1.2 | -1.1 | -1 | -0.9 | -0.7 | -0.6 | -0.6 | -0.6 | -0.4 | -0.5 | -0.7 | -0.8 | -0.8 | -0.7 | -0.7 | -0.5 | -0.4 | -0.3 | -0.1 | -0.1 | 0 | 0 | 0 | -0.3 | -0.4 | -0.3 | -0.3 | -0.1 | -0.1 | 0.1 | 0.2 | 0.3 | 0.4 | 0.5 | 0.5 | 0.5 | 0.6 | 0.5 | 0.5 | 0.6 | 0.7 | 0.9 | 1 | 1.1 | 1.2 | 1.3 | 1.4 | 1.5 | 1.5 | -7.43e-06 | 1.33e-08 | -2.64e-11 | 5.44e-07 | 1.69e-10 | 0.207 | 593 | 621 | 633 | 680 | 717 | 93 | 107 | 81 | 82 | 83 | 84 | 85 | 86 | 87 | 88 | 89 | 90 | 91 | 92 | 93 | 94 | 95 | 96 | 97 | 98 | 99 | 99 | 100 | 101 | 102 | 103 | 103 | 104 | 105 | 105 | 106 | 107 | 107 | 108 | 108 | 109 | 110 | 110 | 111 | 111 | 112 | 112 | 0.602 | 78.7 | 30.2 | 0.302 | 490 | 5 | 254 | 1.23 | 2 | 4 | 1 |  | 53.1 | 4.2 | 4.38
72 | S-LAL21 | 703524 | 706521 | 1.669401 | 1.674902 | 1.680925 | 1.686515 | 1.688458 | 1.691954 | 1.694401 | 1.696671 | 1.698952 | 1.699593 | 1.700194 | 1.702881 | 1.703 | 1.706198 | 1.712374 | 1.713146 | 1.718782 | 1.719764 | 1.725929 | 1.736487 | 52.4 | 52.1 | 52.38 | 52.11 | 0.01342 | 0.013422 | 0.013553 | 0.010494 | 0.004551 | 0.004048 | 0.007246 | 0.016764 | 0.00739 | 0.006165 | 0.016723 | 0.011135 | 0.006605 | 0.006948 | 0.023341 | 0.7819 | 0.3391 | 0.3016 | 0.5399 | 1.249 | 0.5506 | 0.4593 | 1.2459 | 0.8216 | 0.4873 | 0.5127 | 1.7222 | -0.0105 | -0.0003 | -0.0069 | -0.0061 | -0.0405 | 0.935250779 | 0.905988706 | 1.43351212 | 0.0180836047 | 0.00408452643 | 138.68341 | [6 empty] | 395 |  | 320 | 374 | 320 | 0 | 1.01 | 0.99 |  |  |  | 0.01 | 0.05 | 0.15 | 0.3 | 0.48 | 0.65 | 0.77 | 0.85 | 0.909 | 0.942 | 0.975 | 0.986 | 0.991 | 0.994 | 0.996 | 0.998 | 0.997 | 0.997 | 0.996 | 0.995 | 0.992 | 0.991 | 0.992 | 0.989 | 0.992 | 0.987 | 0.979 | 0.949 | 0.87 | 5.9 | 5.8 | 5.7 | 5.8 | 5.9 | 5.9 | 6.1 | 6.2 | 6.3 | 6.4 | 6.5 | 6.5 | 6.6 | 6.1 | 6 | 6 | 6 | 6.1 | 6.2 | 6.3 | 6.4 | 6.5 | 6.6 | 6.7 | 6.8 | 6.9 | 6.5 | 6.3 | 6.3 | 6.4 | 6.5 | 6.6 | 6.7 | 6.9 | 6.9 | 7.1 | 7.1 | 7.3 | 7.3 | 6.6 | 6.4 | 6.4 | 6.5 | 6.6 | 6.7 | 6.8 | 7 | 7.1 | 7.2 | 7.3 | 7.4 | 7.5 | 6.6 | 6.5 | 6.5 | 6.6 | 6.6 | 6.8 | 6.9 | 7 | 7.1 | 7.2 | 7.3 | 7.5 | 7.5 | 6.8 | 6.6 | 6.7 | 6.8 | 6.8 | 7 | 7.1 | 7.3 | 7.3 | 7.5 | 7.6 | 7.7 | 7.8 | 6.9 | 6.9 | 6.8 | 6.9 | 7 | 7.2 | 7.3 | 7.5 | 7.5 | 7.7 | 7.8 | 7.9 | 8 | 7.4 | 7.2 | 7.2 | 7.3 | 7.4 | 7.5 | 7.7 | 7.9 | 8 | 8.1 | 8.2 | 8.4 | 8.5 | 7.4 | 7.3 | 7.2 | 7.3 | 7.4 | 7.6 | 7.7 | 7.9 | 8 | 8.2 | 8.3 | 8.5 | 8.5 | 7.8 | 7.7 | 7.7 | 7.8 | 7.9 | 8.1 | 8.2 | 8.4 | 8.6 | 8.7 | 8.9 | 9 | 9.1 | 8.2 | 8.1 | 8.2 | 8.2 | 8.4 | 8.5 | 8.7 | 8.9 | 9.1 | 9.3 | 9.4 | 9.5 | 9.6 | 9 | 9 | 9 | 9.1 | 9.3 | 9.5 | 9.7 | 9.8 | 10.1 | 10.3 | 10.4 | 10.6 | 10.7 | 7.98e-06 | 1.39e-08 | -2.11e-11 | 5.05e-07 | 3.44e-10 | 0.202 | - | - | 769 | 823 | 879 | 51 | 64 | 39 | 40 | 41 | 42 | 44 | 45 | 46 | 47 | 48 | 49 | 50 | 51 | 52 | 53 | 54 | 54 | 55 | 56 | 57 | 58 | 58 | 59 | 60 | 60 | 61 | 62 | 62 | 63 | 63 | 64 | 64 | 65 | 65 | 66 | 66 | 66 | 67 | 67 | 67 | 68 | 0.983 | 112.9 | 43.6 | 0.293 | 700 | 7 | 60 | 1.64 | 1 | 1 | 2 |  | 4 | 1 | 3.85
73 | S-LAL54Q | 651562 | 654560 | 1.615317 | 1.622337 | 1.629658 | 1.63584 | 1.63781 | 1.641166 | 1.643414 | 1.645452 | 1.64747 | 1.648033 | 1.648558 | 1.650897 | 1.651 | 1.653761 | 1.659046 | 1.659703 | 1.664489 | 1.66532 | 1.670526 | 1.679395 | 56.2 | 56 | 56.24 | 56.02 | 0.01158 | 0.011576 | 0.01167 | 0.00966 | 0.004056 | 0.00353 | 0.006291 | 0.01432 | 0.006274 | 0.005206 | 0.014075 | 0.010223 | 0.005728 | 0.005942 | 0.019692 | 0.8345 | 0.3504 | 0.3049 | 0.5435 | 1.237 | 0.542 | 0.4497 | 1.2159 | 0.876 | 0.4908 | 0.5092 | 1.6874 | 0.0239 | 0.0064 | -0.0109 | -0.0085 | -0.0382 | 0.920085087 | 0.758646115 | 1.07073096 | 0.0160829667 | 0.00292059306 | 85.12112 | [6 empty] | 385 |  |  | 367 | 311 | 0 | 0.62 | 0.63 |  |  |  | 0.04 | 0.11 | 0.24 | 0.41 | 0.58 | 0.73 | 0.83 | 0.899 | 0.938 | 0.962 | 0.984 | 0.991 | 0.995 | 0.997 | 0.997 | 0.998 | 0.997 | 0.998 | 0.997 | 0.997 | 0.995 | 0.993 | 0.994 | 0.976 | 0.986 | 0.973 | 0.942 | 0.81 | 0.58 | 4.9 | 4.8 | 4.8 | 4.9 | 5 | 5.2 | 5.3 | 5.4 | 5.6 | 5.7 | 5.8 | 5.8 | 6 | 5.1 | 5 | 5 | 5.1 | 5.2 | 5.3 | 5.4 | 5.6 | 5.8 | 5.9 | 6 | 6 | 6.2 | 5.4 | 5.2 | 5.3 | 5.4 | 5.5 | 5.6 | 5.8 | 5.9 | 6.1 | 6.2 | 6.3 | 6.4 | 6.5 | 5.5 | 5.3 | 5.4 | 5.5 | 5.6 | 5.7 | 6 | 6 | 6.2 | 6.3 | 6.4 | 6.5 | 6.6 | 5.5 | 5.5 | 5.4 | 5.5 | 5.6 | 5.8 | 6 | 6.1 | 6.2 | 6.4 | 6.4 | 6.5 | 6.6 | 5.6 | 5.6 | 5.6 | 5.7 | 5.9 | 5.9 | 6.1 | 6.2 | 6.4 | 6.5 | 6.6 | 6.7 | 6.8 | 5.8 | 5.7 | 5.8 | 5.8 | 6 | 6.1 | 6.3 | 6.4 | 6.5 | 6.7 | 6.8 | 6.8 | 7 | 6.1 | 6 | 6.1 | 6.1 | 6.3 | 6.5 | 6.6 | 6.7 | 6.9 | 7 | 7.1 | 7.2 | 7.3 | 6.2 | 6.1 | 6.1 | 6.1 | 6.3 | 6.5 | 6.6 | 6.7 | 6.9 | 7 | 7.1 | 7.2 | 7.3 | 6.5 | 6.4 | 6.4 | 6.5 | 6.7 | 6.8 | 7 | 7.1 | 7.2 | 7.4 | 7.5 | 7.7 | 7.7 | 6.8 | 6.7 | 6.7 | 6.9 | 7 | 7.2 | 7.3 | 7.5 | 7.6 | 7.7 | 7.8 | 8 | 8.1 | 7.4 | 7.3 | 7.3 | 7.4 | 7.6 | 7.7 | 7.9 | 8.1 | 8.3 | 8.3 | 8.5 | 8.6 | 8.7 | 7.02e-06 | 1.62e-08 | -2.49e-11 | 4.62e-07 | 1.05e-10 | 0.162 | 646 | 679 | 688 | 725 | 748 | 46 | 57 | 34 | 35 | 36 | 37 | 38 | 39 | 40 | 41 | 42 | 43 | 44 | 45 | 46 | 47 | 48 | 48 | 49 | 50 | 51 | 51 | 52 | 53 | 53 | 54 | 55 | 55 | 56 | 56 | 57 | 57 | 58 | 58 | 59 | 59 | 59 | 60 | 60 | 60 | 61 | 61 | 0.921 | 101.9 | 39.6 | 0.287 | 670 | 7 | 61 | 2.17 | 1 | 3 | 2 |  | 4 | 3 | 3.36
74 | S-LAL58 | 694508 | 697505 | 1.659977 | 1.665384 | 1.671331 | 1.676887 | 1.678828 | 1.682335 | 1.684797 | 1.687087 | 1.689393 | 1.690042 | 1.69065 | 1.693374 | 1.693495 | 1.696745 | 1.703042 | 1.703831 | 1.709604 | 1.710612 | 1.716955 | 1.727876 | 50.8 | 50.5 | 50.81 | 50.53 | 0.01365 | 0.013649 | 0.013789 | 0.010565 | 0.004596 | 0.004102 | 0.007352 | 0.017117 | 0.00757 | 0.006343 | 0.017264 | 0.011214 | 0.006703 | 0.007086 | 0.024045 | 0.774 | 0.3367 | 0.3005 | 0.5386 | 1.2541 | 0.5546 | 0.4647 | 1.2649 | 0.8133 | 0.4861 | 0.5139 | 1.7438 | -0.0111 | -0.0008 | -0.0051 | -0.0047 | -0.0347 | 1.06368789 | 0.744939067 | 1.59178942 | 0.018519964 | 0.00116295862 | 156.636025 | [6 empty] | 370 |  | 320 | 354 | 322 | 0 | 0.3 | 0.28 |  |  |  |  | 0.02 | 0.22 | 0.53 | 0.75 | 0.87 | 0.935 | 0.962 | 0.977 | 0.986 | 0.991 | 0.992 | 0.994 | 0.996 | 0.997 | 0.998 | 0.997 | 0.997 | 0.998 | 0.999 | 0.998 | 0.998 | 0.999 | 0.997 | 0.996 | 0.989 | 0.977 | 0.942 | 0.84 | 0.9 | 0.8 | 0.7 | 0.7 | 0.7 | 0.8 | 1 | 1.1 | 1.2 | 1.3 | 1.3 | 1.4 | 1.5 | 1 | 0.9 | 0.9 | 0.9 | 1 | 1 | 1.2 | 1.3 | 1.4 | 1.5 | 1.6 | 1.6 | 1.7 | 1.4 | 1.2 | 1.2 | 1.3 | 1.4 | 1.5 | 1.6 | 1.6 | 1.8 | 1.9 | 2 | 2.1 | 2.2 | 1.5 | 1.3 | 1.3 | 1.4 | 1.5 | 1.6 | 1.7 | 1.8 | 1.9 | 2 | 2.1 | 2.3 | 2.3 | 1.5 | 1.4 | 1.4 | 1.4 | 1.5 | 1.6 | 1.7 | 1.8 | 1.9 | 2.1 | 2.1 | 2.3 | 2.3 | 1.7 | 1.5 | 1.5 | 1.6 | 1.7 | 1.8 | 1.9 | 2.1 | 2.1 | 2.3 | 2.4 | 2.5 | 2.6 | 1.8 | 1.7 | 1.7 | 1.8 | 1.9 | 2 | 2.1 | 2.3 | 2.3 | 2.5 | 2.6 | 2.8 | 2.8 | 2.2 | 2.1 | 2.1 | 2.2 | 2.2 | 2.4 | 2.5 | 2.7 | 2.8 | 2.9 | 3 | 3.2 | 3.3 | 2.2 | 2.2 | 2.1 | 2.2 | 2.3 | 2.4 | 2.6 | 2.8 | 2.8 | 3 | 3.1 | 3.3 | 3.3 | 2.7 | 2.6 | 2.6 | 2.6 | 2.7 | 2.9 | 3 | 3.2 | 3.4 | 3.5 | 3.7 | 3.8 | 3.9 | 3.1 | 2.9 | 3 | 3 | 3.3 | 3.3 | 3.5 | 3.7 | 3.9 | 4.1 | 4.2 | 4.3 | 4.4 | 3.9 | 3.8 | 3.8 | 3.9 | 4.1 | 4.3 | 4.5 | 4.6 | 4.8 | 5 | 5.2 | 5.3 | 5.4 | -1.42e-06 | 1.36e-08 | -2.05e-11 | 5.71e-07 | 3.52e-10 | 0.192 | 633 | 659 | 678 | 730 | 770 | 74 | 87 | 62 | 63 | 64 | 65 | 67 | 68 | 69 | 70 | 71 | 72 | 73 | 74 | 75 | 76 | 77 | 78 | 79 | 79 | 80 | 81 | 82 | 83 | 83 | 84 | 85 | 85 | 86 | 86 | 87 | 88 | 88 | 89 | 89 | 90 | 90 | 90 | 91 | 91 | 91 | 92 | 0.728 | 92.8 | 36.1 | 0.285 | 580 | 6 | 158 | 1.7 | 1 | 4 | 3 |  | 52.2 | 2.2 | 4.03
75 | S-LAL59 | 734515 | 737512 | 1.693934 | 1.701303 | 1.709108 | 1.715926 | 1.718175 | 1.722095 | 1.724774 | 1.727229 | 1.729679 | 1.730365 | 1.731006 | 1.73387 | 1.733997 | 1.737395 | 1.74394 | 1.744757 | 1.750725 | 1.751764 | 1.758295 | 1.769498 | 51.5 | 51.2 | 51.47 | 51.24 | 0.01426 | 0.014261 | 0.014392 | 0.011504 | 0.004905 | 0.004318 | 0.007716 | 0.017767 | 0.007824 | 0.006531 | 0.017734 | 0.01219 | 0.00703 | 0.007362 | 0.024741 | 0.8067 | 0.3439 | 0.3028 | 0.5411 | 1.2458 | 0.5486 | 0.458 | 1.2435 | 0.847 | 0.4885 | 0.5115 | 1.7191 | 0.0185 | 0.0056 | -0.012 | -0.0096 | -0.0505 | 1.13962742 | 0.805227838 | 1.29488061 | 0.00493294862 | 0.020247996 | 93.4746507 | [6 empty] | 365 |  | 280 | 347 | 283 | 0 | 0.36 | 0.33 | 0.02 | 0.11 | 0.2 | 0.34 | 0.48 | 0.62 | 0.74 | 0.83 | 0.89 | 0.934 | 0.959 | 0.973 | 0.982 | 0.99 | 0.993 | 0.995 | 0.997 | 0.998 | 0.999 | 0.998 | 0.998 | 0.998 | 0.999 | 0.998 | 0.997 | 0.997 | 0.994 | 0.994 | 0.986 | 0.964 | 0.905 | 0.65 | 4.3 | 4.1 | 4.1 | 4.2 | 4.2 | 4.3 | 4.4 | 4.5 | 4.6 | 4.7 | 4.8 | 5 | 5 | 4.4 | 4.3 | 4.3 | 4.3 | 4.4 | 4.5 | 4.6 | 4.8 | 4.8 | 5 | 5 | 5.2 | 5.3 | 4.7 | 4.7 | 4.6 | 4.7 | 4.7 | 4.9 | 5 | 5.2 | 5.2 | 5.4 | 5.6 | 5.7 | 5.7 | 4.8 | 4.8 | 4.7 | 4.8 | 4.9 | 5 | 5.1 | 5.3 | 5.4 | 5.5 | 5.6 | 5.8 | 5.9 | 5 | 4.8 | 4.7 | 4.8 | 4.9 | 5 | 5.2 | 5.4 | 5.5 | 5.6 | 5.7 | 5.9 | 5.9 | 5.1 | 5 | 5 | 5 | 5.1 | 5.2 | 5.4 | 5.6 | 5.7 | 5.8 | 6 | 6.1 | 6.2 | 5.2 | 5.1 | 5.2 | 5.2 | 5.3 | 5.4 | 5.5 | 5.7 | 5.9 | 6.1 | 6.1 | 6.3 | 6.4 | 5.6 | 5.4 | 5.5 | 5.5 | 5.7 | 5.8 | 6 | 6.2 | 6.4 | 6.6 | 6.7 | 6.8 | 6.9 | 5.6 | 5.5 | 5.5 | 5.6 | 5.8 | 5.8 | 6.1 | 6.2 | 6.4 | 6.6 | 6.7 | 6.9 | 7 | 6 | 6 | 5.9 | 6.1 | 6.2 | 6.4 | 6.6 | 6.7 | 6.9 | 7.1 | 7.3 | 7.4 | 7.5 | 6.4 | 6.3 | 6.3 | 6.5 | 6.6 | 6.9 | 7 | 7.2 | 7.4 | 7.7 | 7.8 | 8 | 8.1 | 7.1 | 7.1 | 7.2 | 7.3 | 7.5 | 7.7 | 8 | 8.2 | 8.4 | 8.7 | 8.9 | 9.1 | 9.2 | 4.69e-06 | 1.35e-08 | -1.86e-11 | 4.86e-07 | 4.51e-10 | 0.205 | 591 | 620 | 641 | 675 | 696 | 55 | 69 | 42 | 43 | 45 | 46 | 47 | 48 | 49 | 50 | 51 | 52 | 53 | 54 | 55 | 56 | 57 | 58 | 59 | 60 | 61 | 62 | 63 | 63 | 64 | 65 | 66 | 67 | 67 | 68 | 69 | 69 | 70 | 70 | 71 | 72 | 72 | 73 | 73 | 74 | 74 | 74 | 0.863 | 113.7 | 44 | 0.293 | 680 | 7 | 69 | 1.87 | 1 | 4 | 2 |  | 52 | 2 | 4.04
76 | S-LAL61 | 741527 | 744524 | 1.700158 | 1.707869 | 1.715978 | 1.722969 | 1.725246 | 1.729184 | 1.731856 | 1.734297 | 1.736727 | 1.737406 | 1.738041 | 1.740874 | 1.740999 | 1.744354 | 1.750805 | 1.751609 | 1.757479 | 1.758501 | 1.764914 | 1.775894 | 52.7 | 52.4 | 52.64 | 52.41 | 0.01407 | 0.014078 | 0.014203 | 0.011481 | 0.004871 | 0.004272 | 0.007627 | 0.017502 | 0.007696 | 0.006413 | 0.017393 | 0.01216 | 0.006948 | 0.007255 | 0.024285 | 0.8155 | 0.346 | 0.3035 | 0.5418 | 1.2432 | 0.5467 | 0.4555 | 1.2355 | 0.8562 | 0.4892 | 0.5108 | 1.7099 | 0.0218 | 0.0063 | -0.0122 | -0.0096 | -0.0487 | 1.11073292 | 0.859347773 | 1.26707433 | 0.00464181248 | 0.0192989261 | 87.3917698 | [6 empty] | 365 |  | 280 | 358 | 296 | 0 | 0.58 | 0.59 |  | 0.02 | 0.07 | 0.15 | 0.27 | 0.43 | 0.59 | 0.72 | 0.82 | 0.89 | 0.935 | 0.958 | 0.971 | 0.982 | 0.988 | 0.991 | 0.994 | 0.996 | 0.997 | 0.997 | 0.997 | 0.998 | 0.998 | 0.998 | 0.998 | 0.998 | 0.994 | 0.994 | 0.985 | 0.959 | 0.88 | 0.62 | 2.6 | 2.5 | 2.5 | 2.6 | 2.7 | 2.8 | 2.9 | 3 | 3.1 | 3.2 | 3.3 | 3.4 | 3.4 | 2.7 | 2.7 | 2.7 | 2.8 | 2.8 | 3 | 3.1 | 3.3 | 3.3 | 3.4 | 3.5 | 3.6 | 3.6 | 3.1 | 3 | 2.9 | 3.1 | 3.2 | 3.3 | 3.4 | 3.6 | 3.7 | 3.7 | 3.9 | 4 | 3.9 | 3.2 | 3.1 | 3 | 3.2 | 3.3 | 3.4 | 3.5 | 3.7 | 3.9 | 3.9 | 4 | 4.1 | 4.1 | 3.2 | 3.1 | 3.1 | 3.2 | 3.3 | 3.4 | 3.6 | 3.7 | 3.9 | 3.9 | 4.1 | 4.1 | 4.1 | 3.3 | 3.2 | 3.3 | 3.3 | 3.4 | 3.6 | 3.7 | 3.9 | 4.1 | 4.1 | 4.3 | 4.3 | 4.3 | 3.5 | 3.4 | 3.4 | 3.5 | 3.6 | 3.8 | 3.9 | 4.1 | 4.2 | 4.4 | 4.4 | 4.5 | 4.5 | 3.7 | 3.7 | 3.7 | 3.9 | 4 | 4.1 | 4.3 | 4.4 | 4.6 | 4.7 | 4.8 | 4.9 | 4.9 | 3.8 | 3.7 | 3.8 | 3.9 | 4.1 | 4.1 | 4.4 | 4.5 | 4.7 | 4.8 | 4.9 | 4.9 | 4.9 | 4.2 | 4.1 | 4.1 | 4.3 | 4.4 | 4.5 | 4.8 | 4.9 | 5.1 | 5.2 | 5.3 | 5.4 | 5.4 | 4.5 | 4.5 | 4.5 | 4.7 | 4.8 | 5 | 5.2 | 5.3 | 5.5 | 5.6 | 5.8 | 5.8 | 5.9 | 5.2 | 5.1 | 5.2 | 5.3 | 5.5 | 5.7 | 5.9 | 6.1 | 6.3 | 6.4 | 6.6 | 6.7 | 6.7 | 2.02e-06 | 1.42e-08 | -2.61e-11 | 4.41e-07 | 2.77e-10 | 0.194 | 631 | 646 | 668 | 690 | 724 | 58 | 72 | 45 | 47 | 48 | 49 | 50 | 51 | 52 | 53 | 54 | 56 | 57 | 58 | 59 | 59 | 60 | 61 | 62 | 63 | 64 | 65 | 66 | 66 | 67 | 68 | 69 | 69 | 70 | 71 | 71 | 72 | 72 | 73 | 74 | 74 | 75 | 75 | 76 | 76 | 76 | 77 | 0.861 | 119 | 46.1 | 0.291 | 720 | 7 | 71 | 1.55 | 1 | 4 | 1 | 2 | 51 | 2 | 4.04
77 | S-LAL61Q | 741526 | 744523 | 1.702058 | 1.709128 | 1.716623 | 1.723217 | 1.72541 | 1.729255 | 1.731892 | 1.734314 | 1.736733 | 1.737411 | 1.738045 | 1.740874 | 1.741 | 1.744357 | 1.75082 | 1.751627 | 1.757513 | 1.758538 | 1.76497 | 1.775984 | 52.6 | 52.3 | 52.6 | 52.36 | 0.01409 | 0.014087 | 0.014216 | 0.011323 | 0.004841 | 0.004267 | 0.007624 | 0.017538 | 0.007718 | 0.006432 | 0.017446 | 0.012001 | 0.006946 | 0.00727 | 0.024357 | 0.8038 | 0.3437 | 0.3029 | 0.5412 | 1.245 | 0.5479 | 0.4566 | 1.2384 | 0.8442 | 0.4886 | 0.5114 | 1.7134 | 0.0103 | 0.0041 | -0.0105 | -0.0085 | -0.0462 | 1.38144225 | 0.587690089 | 1.15245465 | 0.00669192652 | 0.0215981233 | 87.19233 | [6 empty] | 360 |  | 300 | 337 | 298 | 0 | 0.26 | 0.26 |  |  | 0.06 | 0.26 | 0.52 | 0.72 | 0.83 | 0.902 | 0.94 | 0.962 | 0.975 | 0.983 | 0.988 | 0.992 | 0.994 | 0.996 | 0.998 | 0.999 | 0.999 | 0.999 | 0.999 | 0.999 | 0.999 | 0.999 | 0.999 | 0.999 | 0.995 | 0.995 | 0.986 | 0.962 | 0.89 | 0.66 | 2.8 | 2.7 | 2.7 | 2.8 | 2.9 | 3 | 3.1 | 3.2 | 3.2 | 3.3 | 3.3 | 3.4 | 3.4 | 2.9 | 2.8 | 2.8 | 2.9 | 3 | 3.1 | 3.2 | 3.4 | 3.4 | 3.5 | 3.5 | 3.6 | 3.5 | 3.2 | 3.1 | 3.1 | 3.2 | 3.3 | 3.4 | 3.5 | 3.7 | 3.7 | 3.8 | 3.9 | 3.9 | 3.8 | 3.3 | 3.2 | 3.2 | 3.3 | 3.4 | 3.5 | 3.6 | 3.8 | 3.9 | 3.9 | 4 | 4 | 3.9 | 3.3 | 3.3 | 3.3 | 3.3 | 3.4 | 3.5 | 3.6 | 3.8 | 3.9 | 3.9 | 4 | 4 | 4 | 3.5 | 3.4 | 3.4 | 3.5 | 3.6 | 3.7 | 3.8 | 4 | 4.1 | 4.1 | 4.2 | 4.2 | 4.1 | 3.6 | 3.5 | 3.6 | 3.6 | 3.7 | 3.8 | 4 | 4.1 | 4.2 | 4.3 | 4.4 | 4.4 | 4.3 | 3.9 | 3.8 | 3.9 | 3.9 | 4.1 | 4.2 | 4.4 | 4.4 | 4.6 | 4.7 | 4.7 | 4.7 | 4.7 | 4 | 3.9 | 3.9 | 4 | 4.2 | 4.2 | 4.4 | 4.5 | 4.6 | 4.7 | 4.8 | 4.8 | 4.7 | 4.4 | 4.3 | 4.3 | 4.5 | 4.6 | 4.7 | 4.8 | 4.9 | 5 | 5.1 | 5.2 | 5.2 | 5.1 | 4.8 | 4.7 | 4.7 | 4.9 | 5 | 5.1 | 5.3 | 5.3 | 5.5 | 5.6 | 5.6 | 5.6 | 5.6 | 5.7 | 5.5 | 5.6 | 5.7 | 5.8 | 6 | 6.1 | 6.2 | 6.4 | 6.5 | 6.5 | 6.6 | 6.5 | 2.35e-06 | 1.39e-08 | -2.93e-11 | 3.71e-07 | 9.5e-11 | 0.234 | 644 | 670 | 687 | 713 | 737 | 61 | 74 | 48 | 49 | 50 | 52 | 53 | 54 | 55 | 56 | 57 | 58 | 59 | 60 | 61 | 62 | 63 | 64 | 65 | 66 | 67 | 68 | 68 | 69 | 70 | 71 | 71 | 72 | 73 | 73 | 74 | 75 | 75 | 76 | 76 | 77 | 77 | 78 | 78 | 78 | 79 | 79 | 0.85 | 116.5 | 45.1 | 0.292 | 710 | 7 | 66 | 1.47 | 1 | 3 | 3 |  | 51 | 2 | 4.09
78 | S-LAM 2 | 744448 | 748445 | 1.705965 | 1.711775 | 1.718197 | 1.72436 | 1.726576 | 1.730653 | 1.73356 | 1.736285 | 1.739048 | 1.739828 | 1.74056 | 1.743851 | 1.743997 | 1.747946 | 1.755661 | 1.756634 | 1.763797 | 1.765055 | 1.773041 | 1.787082 | 44.8 | 44.5 | 44.78 | 44.5 | 0.01661 | 0.016613 | 0.016806 | 0.012472 | 0.005488 | 0.004949 | 0.008898 | 0.021058 | 0.009394 | 0.007986 | 0.022027 | 0.013252 | 0.008118 | 0.008688 | 0.030448 | 0.7507 | 0.3303 | 0.2979 | 0.5356 | 1.2676 | 0.5655 | 0.4807 | 1.3259 | 0.7885 | 0.483 | 0.517 | 1.8117 | -0.0061 | 0.0002 | -0.0041 | -0.0035 | -0.0242 | 1.7713 | 0.19581423 | 1.19487834 | 0.00976652444 | 0.0412718628 | 110.458122 | [6 empty] | 395 |  | 340 | 372 | 340 | 0 | 1 | 1.02 | [6 empty] | 0.04 | 0.29 | 0.59 | 0.78 | 0.87 | 0.925 | 0.95 | 0.973 | 0.983 | 0.987 | 0.992 | 0.995 | 0.997 | 0.997 | 0.997 | 0.998 | 0.999 | 0.997 | 0.997 | 0.999 | 0.997 | 0.996 | 0.988 | 0.971 | 0.928 | 0.79 | 1.4 | 1.2 | 1.2 | 1.2 | 1.2 | 1.3 | 1.4 | 1.5 | 1.5 | 1.6 | 1.7 | 1.8 | 1.9 | 1.6 | 1.5 | 1.3 | 1.4 | 1.4 | 1.5 | 1.6 | 1.8 | 1.8 | 1.9 | 2 | 2.1 | 2.2 | 2 | 1.8 | 1.7 | 1.8 | 1.8 | 2 | 2.1 | 2.2 | 2.4 | 2.4 | 2.6 | 2.7 | 2.7 | 2.1 | 2 | 1.9 | 1.9 | 2 | 2.1 | 2.2 | 2.4 | 2.6 | 2.6 | 2.8 | 2.9 | 2.9 | 2.2 | 2 | 2 | 2 | 2 | 2.2 | 2.3 | 2.4 | 2.6 | 2.6 | 2.8 | 2.9 | 3 | 2.4 | 2.2 | 2.2 | 2.2 | 2.3 | 2.4 | 2.5 | 2.7 | 2.9 | 3 | 3.1 | 3.2 | 3.3 | 2.5 | 2.4 | 2.4 | 2.4 | 2.5 | 2.6 | 2.8 | 3 | 3.1 | 3.3 | 3.4 | 3.5 | 3.6 | 3 | 2.8 | 2.9 | 3 | 3.1 | 3.2 | 3.4 | 3.5 | 3.7 | 3.9 | 4 | 4.2 | 4.3 | 3 | 3 | 2.9 | 3.1 | 3.2 | 3.2 | 3.5 | 3.6 | 3.8 | 4 | 4.1 | 4.2 | 4.4 | 3.6 | 3.5 | 3.5 | 3.6 | 3.8 | 4 | 4.1 | 4.3 | 4.5 | 4.7 | 4.9 | 5 | 5.2 | 4.1 | 4.1 | 4.2 | 4.3 | 4.4 | 4.6 | 4.8 | 5 | 5.3 | 5.5 | 5.7 | 5.8 | 6 | 5.3 | 5.3 | 5.3 | 5.5 | 5.7 | 6 | 6.2 | 6.5 | 6.7 | 7 | 7.3 | 7.5 | 7.7 | -7.32e-07 | 1.23e-08 | -1.74e-11 | 6.26e-07 | 5.71e-10 | 0.227 | 590 | 617 | 631 | 677 | 711 | 75 | 88 | 63 | 64 | 65 | 66 | 67 | 68 | 70 | 71 | 72 | 73 | 74 | 75 | 75 | 76 | 77 | 78 | 79 | 80 | 81 | 82 | 82 | 83 | 84 | 85 | 85 | 86 | 87 | 87 | 88 | 88 | 89 | 90 | 90 | 91 | 91 | 92 | 92 | 93 | 93 | 93 | 0.698 | 93.5 | 36.1 | 0.295 | 570 | 6 | 157 | 1.72 | 1 | 4 | 2 | 3 | 52.2 | 3 | 4.32
79 | S-LAM 3 | 717479 | 721476 | 1.681329 | 1.686985 | 1.693196 | 1.699047 | 1.701115 | 1.704877 | 1.707538 | 1.71002 | 1.712528 | 1.713235 | 1.713898 | 1.716872 | 1.717004 | 1.720563 | 1.727489 | 1.728359 | 1.734754 | 1.735875 | 1.74296 | 1.755308 | 47.9 | 47.6 | 47.92 | 47.64 | 0.01496 | 0.014961 | 0.015124 | 0.011413 | 0.00499 | 0.004476 | 0.008035 | 0.018871 | 0.008386 | 0.007085 | 0.019433 | 0.01212 | 0.007328 | 0.007796 | 0.026949 | 0.7629 | 0.3335 | 0.2992 | 0.5371 | 1.2613 | 0.5605 | 0.4736 | 1.2989 | 0.8014 | 0.4845 | 0.5155 | 1.7819 | -0.0086 | -0.0004 | -0.0039 | -0.0034 | -0.0249 | 1.64258713 | 0.23963461 | 1.22483026 | 0.0086824602 | 0.0351226242 | 116.604369 | [6 empty] | 385 |  | 340 | 368 | 338 | 0 | 0.65 | 0.63 | [6 empty] | 0.1 | 0.41 | 0.69 | 0.83 | 0.916 | 0.951 | 0.968 | 0.982 | 0.987 | 0.99 | 0.993 | 0.995 | 0.997 | 0.996 | 0.996 | 0.997 | 0.999 | 0.997 | 0.997 | 0.996 | 0.994 | 0.992 | 0.983 | 0.966 | 0.92 | 0.77 | -1.2 | -1.4 | -1.5 | -1.5 | -1.4 | -1.3 | -1.3 | -1.3 | -1.1 | -1.1 | -1 | -0.9 | -0.8 | -1 | -1.3 | -1.3 | -1.4 | -1.3 | -1.2 | -1.1 | -1 | -1 | -0.8 | -0.8 | -0.6 | -0.6 | -0.8 | -1 | -1 | -1 | -0.9 | -0.8 | -0.7 | -0.6 | -0.5 | -0.4 | -0.3 | -0.1 | -0.1 | -0.7 | -0.8 | -0.9 | -0.9 | -0.8 | -0.7 | -0.6 | -0.5 | -0.4 | -0.3 | -0.2 | 0 | 0.1 | -0.7 | -0.8 | -0.9 | -0.8 | -0.8 | -0.7 | -0.6 | -0.4 | -0.4 | -0.2 | -0.1 | 0.1 | 0.1 | -0.5 | -0.6 | -0.7 | -0.7 | -0.6 | -0.5 | -0.4 | -0.2 | -0.1 | 0 | 0.2 | 0.3 | 0.4 | -0.3 | -0.5 | -0.5 | -0.5 | -0.4 | -0.3 | -0.2 | 0 | 0.1 | 0.3 | 0.4 | 0.6 | 0.7 | 0 | -0.1 | -0.1 | -0.1 | 0 | 0.1 | 0.3 | 0.5 | 0.7 | 0.7 | 1 | 1.1 | 1.2 | 0.1 | -0.1 | -0.1 | 0 | 0 | 0.2 | 0.3 | 0.5 | 0.7 | 0.8 | 1 | 1.2 | 1.3 | 0.5 | 0.3 | 0.4 | 0.4 | 0.6 | 0.7 | 1 | 1.1 | 1.3 | 1.5 | 1.7 | 1.8 | 2 | 1 | 0.9 | 0.8 | 1 | 1.1 | 1.2 | 1.5 | 1.7 | 1.9 | 2.1 | 2.3 | 2.5 | 2.7 | 1.7 | 1.7 | 1.8 | 1.9 | 2.1 | 2.4 | 2.6 | 2.8 | 3.1 | 3.4 | 3.6 | 3.8 | 4 | -5.55e-06 | 1.21e-08 | -1.59e-11 | 5.72e-07 | 5.96e-10 | 0.217 | 588 | 614 | 631 | 666 | 701 | 84 | 97 | 71 | 72 | 74 | 75 | 76 | 77 | 78 | 79 | 80 | 81 | 82 | 83 | 84 | 85 | 86 | 87 | 88 | 89 | 90 | 91 | 91 | 92 | 93 | 94 | 94 | 95 | 96 | 96 | 97 | 97 | 98 | 99 | 99 | 100 | 100 | 101 | 101 | 101 | 102 | 102 | 0.655 | 86.8 | 33.5 | 0.294 | 530 | 5 | 184 | 1.51 | 1 | 4 | 2 |  | 53.2 | 4.2 | 4.25
80 | S-LAM 7 | 750353 | 755350 | 1.705826 | 1.711836 | 1.718657 | 1.725535 | 1.728108 | 1.732961 | 1.736492 | 1.739844 | 1.743275 | 1.744249 | 1.745166 | 1.749312 | 1.749497 | 1.754527 | 1.764518 | 1.765793 | 1.775295 | 1.776986 | 1.78787 |  | 35.3 | 35 | 35.28 | 35.02 | 0.02124 | 0.021243 | 0.021544 | 0.015167 | 0.006783 | 0.006222 | 0.011252 | 0.027489 | 0.012468 | 0.010884 |  | 0.016141 | 0.010278 | 0.011266 |  | 0.714 | 0.3193 | 0.2929 | 0.5297 | 1.294 | 0.5869 | 0.5124 |  | 0.7492 | 0.4771 | 0.5229 |  | 0.0018 | 0.0007 | 0.0026 | 0.0025 |  | 1.71014712 | 0.256943292 | 1.63986271 | 0.010516108 | 0.0502809636 | 146.181217 | [6 empty] | 420 |  | 355 | 396 | 359 | 0 | 2.84 | 2.97 | [8 empty] | 0.08 | 0.34 | 0.59 | 0.75 | 0.84 | 0.935 | 0.965 | 0.977 | 0.984 | 0.989 | 0.996 | 0.997 | 0.998 | 0.998 | 0.999 | 0.999 | 0.999 | 0.999 | 0.996 | 0.996 | 0.99 | 0.982 | 0.95 | 0.88 | 3.2 | 3.1 | 3.2 | 3.3 | 3.4 | 3.5 | 3.6 | 3.8 | 3.8 | 3.9 | 4 | 4.1 | 4.1 | 3.4 | 3.4 | 3.4 | 3.5 | 3.6 | 3.8 | 3.9 | 4.1 | 4.1 | 4.3 | 4.3 | 4.4 | 4.4 | 4 | 3.9 | 3.9 | 4.1 | 4.2 | 4.4 | 4.5 | 4.7 | 4.9 | 4.9 | 5.1 | 5.1 | 5.1 | 4.1 | 4.1 | 4.1 | 4.3 | 4.4 | 4.6 | 4.7 | 4.9 | 5.1 | 5.2 | 5.3 | 5.3 | 5.3 | 4.2 | 4.1 | 4.2 | 4.3 | 4.4 | 4.6 | 4.8 | 5 | 5.1 | 5.3 | 5.3 | 5.4 | 5.4 | 4.4 | 4.4 | 4.5 | 4.6 | 4.8 | 4.9 | 5.1 | 5.3 | 5.5 | 5.6 | 5.7 | 5.7 | 5.8 | 4.8 | 4.7 | 4.8 | 4.9 | 5.2 | 5.3 | 5.6 | 5.7 | 5.8 | 6 | 6.1 | 6.1 | 6.2 | 5.5 | 5.5 | 5.5 | 5.8 | 5.9 | 6.1 | 6.3 | 6.5 | 6.6 | 6.8 | 6.9 | 7 | 7.1 | 5.6 | 5.6 | 5.6 | 5.9 | 6 | 6.2 | 6.4 | 6.6 | 6.8 | 6.9 | 7.1 | 7.1 | 7.2 | 6.5 | 6.5 | 6.5 | 6.8 | 7 | 7.2 | 7.5 | 7.6 | 7.8 | 8.1 | 8.2 | 8.3 | 8.4 | 7.4 | 7.5 | 7.7 | 7.9 | 8.1 | 8.4 | 8.6 | 8.8 | 9.1 | 9.3 | 9.5 | 9.6 | 9.7 | - | - | - | - | - | - | - | - | - | - | - | - | - | 3.11e-06 | 1.48e-08 | -2.85e-11 | 6.98e-07 | 4.07e-10 | 0.271 | 583 | 615 | 626 | 690 | 739 | 68 | 81 | 55 | 56 | 57 | 58 | 60 | 61 | 62 | 63 | 64 | 65 | 66 | 67 | 68 | 69 | 70 | 71 | 72 | 73 | 74 | 75 | 75 | 76 | 77 | 78 | 78 | 79 | 79 | 80 | 81 | 81 | 82 | 82 | 83 | 83 | 83 | 84 | 84 | 84 | 85 | 85 | 0.871 | 97 | 38.1 | 0.273 | 570 | 6 | 140 | 2.53 | 1 | 1 | 1 |  | 1 | 1 | 3.81
81 | S-LAM55 | 762401 | 767398 | 1.720201 | 1.726397 | 1.733284 | 1.739984 | 1.742425 | 1.746951 | 1.750203 | 1.753267 | 1.756385 | 1.757268 | 1.758097 | 1.761834 | 1.762001 | 1.766509 | 1.775388 | 1.776515 | 1.784865 | 1.786343 | 1.795796 | 1.8128 | 40.1 | 39.8 | 40.1 | 39.82 | 0.019 | 0.019003 | 0.019247 | 0.01396 | 0.006182 | 0.005616 | 0.010124 | 0.024342 | 0.010955 | 0.009453 | 0.026457 | 0.014843 | 0.009241 | 0.010006 | 0.036285 | 0.7346 | 0.3253 | 0.2955 | 0.5328 | 1.281 | 0.5765 | 0.4974 | 1.3923 | 0.7712 | 0.4801 | 0.5199 | 1.8852 | -0.0002 | 0.0008 | -0.0004 | -0.0001 | 0.0031 | 1.85412979 | 0.165450323 | 1.27255422 | 0.0108438152 | 0.051405098 | 109.986837 | [6 empty] | 405 |  | 350 | 378 | 350 | 0 | 1.43 | 1.46 | [7 empty] | 0.06 | 0.37 | 0.67 | 0.82 | 0.89 | 0.932 | 0.963 | 0.976 | 0.984 | 0.989 | 0.993 | 0.997 | 0.997 | 0.997 | 0.998 | 0.999 | 0.998 | 0.998 | 0.998 | 0.995 | 0.994 | 0.986 | 0.97 | 0.923 | 0.78 | 1.7 | 1.6 | 1.4 | 1.5 | 1.5 | 1.7 | 1.8 | 2 | 2 | 2.2 | 2.3 | 2.5 | 2.6 | 2 | 1.8 | 1.7 | 1.7 | 1.8 | 1.9 | 2 | 2.2 | 2.3 | 2.5 | 2.7 | 2.9 | 3 | 2.4 | 2.2 | 2.2 | 2.2 | 2.3 | 2.5 | 2.6 | 2.8 | 3 | 3.1 | 3.4 | 3.6 | 3.7 | 2.5 | 2.3 | 2.4 | 2.4 | 2.6 | 2.6 | 2.8 | 3 | 3.2 | 3.4 | 3.6 | 3.8 | 4 | 2.5 | 2.4 | 2.4 | 2.4 | 2.5 | 2.7 | 3 | 3.1 | 3.3 | 3.5 | 3.7 | 3.9 | 4 | 2.8 | 2.6 | 2.7 | 2.7 | 2.8 | 3 | 3.3 | 3.4 | 3.7 | 3.9 | 4.1 | 4.3 | 4.4 | 3.1 | 3 | 2.9 | 3.1 | 3.2 | 3.3 | 3.6 | 3.8 | 4 | 4.2 | 4.5 | 4.7 | 4.8 | 3.6 | 3.5 | 3.5 | 3.7 | 3.8 | 4.1 | 4.3 | 4.5 | 4.8 | 5 | 5.3 | 5.5 | 5.7 | 3.7 | 3.6 | 3.6 | 3.7 | 3.9 | 4.1 | 4.4 | 4.6 | 4.9 | 5.1 | 5.4 | 5.6 | 5.8 | 4.3 | 4.2 | 4.4 | 4.5 | 4.7 | 5 | 5.2 | 5.5 | 5.8 | 6.1 | 6.4 | 6.7 | 6.9 | 5.1 | 4.9 | 5.1 | 5.3 | 5.5 | 5.8 | 6.2 | 6.6 | 6.8 | 7.2 | 7.5 | 7.8 | 8.1 | 6.5 | 6.5 | 6.7 | 7.1 | 7.4 | 7.7 | 8.1 | 8.6 | 8.9 | 9.4 | 9.8 | 10.2 | 10.7 | -1.64e-07 | 1.33e-08 | -1.23e-11 | 7.2e-07 | 8.11e-10 | 0.242 | 589 | 617 | 633 | 671 | 709 | 72 | 85 | 59 | 61 | 62 | 63 | 64 | 65 | 66 | 67 | 69 | 70 | 71 | 72 | 73 | 73 | 74 | 75 | 76 | 77 | 78 | 79 | 79 | 80 | 81 | 82 | 82 | 83 | 84 | 84 | 85 | 86 | 86 | 87 | 87 | 88 | 88 | 89 | 89 | 89 | 90 | 90 | 0.741 | 96.7 | 37.4 | 0.292 | 590 | 6 | 145 | 1.88 | 1 | 4 | 2 |  | 51.2 | 1 | 4.22
82 | S-LAM60 | 743493 | 747491 | 1.701808 | 1.709322 | 1.717297 | 1.724307 | 1.726634 | 1.730712 | 1.73351 | 1.736082 | 1.738653 | 1.739374 | 1.740049 | 1.743065 | 1.743198 | 1.746784 | 1.753716 | 1.754584 | 1.760937 | 1.762047 | 1.76904 | 1.78113 | 49.3 | 49.1 | 49.34 | 49.1 | 0.01507 | 0.015063 | 0.01521 | 0.012019 | 0.005143 | 0.004545 | 0.008131 | 0.018849 | 0.008331 | 0.006993 | 0.019083 | 0.01274 | 0.00741 | 0.0078 | 0.026546 | 0.7979 | 0.3414 | 0.3017 | 0.5398 | 1.2513 | 0.5531 | 0.4643 | 1.2669 | 0.8376 | 0.4872 | 0.5128 | 1.7453 | 0.0197 | 0.0057 | -0.0109 | -0.0085 | -0.045 | 1.60673056 | 0.36641564 | 1.31761804 | 0.0077504614 | 0.0289967611 | 93.0720709 | [6 empty] | 375 |  | 330 | 360 | 331 | 0 | 0.51 | 0.52 | [5 empty] | 0.03 | 0.29 | 0.6 | 0.79 | 0.89 | 0.937 | 0.961 | 0.974 | 0.985 | 0.99 | 0.993 | 0.995 | 0.997 | 0.998 | 0.997 | 0.998 | 0.998 | 0.998 | 0.998 | 0.997 | 0.997 | 0.991 | 0.991 | 0.98 | 0.953 | 0.87 | 0.62 | 4.3 | 4.2 | 4.3 | 4.5 | 4.6 | 4.7 | 4.9 | 5.1 | 5.1 | 5.2 | 5.3 | 5.3 | 5.4 | 4.5 | 4.5 | 4.5 | 4.6 | 4.8 | 4.9 | 5.1 | 5.3 | 5.3 | 5.4 | 5.5 | 5.6 | 5.6 | 4.9 | 4.8 | 4.9 | 5 | 5.1 | 5.3 | 5.4 | 5.7 | 5.7 | 5.8 | 6 | 6.1 | 6.1 | 5 | 5 | 5 | 5.1 | 5.2 | 5.4 | 5.6 | 5.8 | 5.9 | 6 | 6.1 | 6.2 | 6.2 | 5 | 5 | 5.1 | 5.2 | 5.3 | 5.5 | 5.6 | 5.8 | 6 | 6.1 | 6.2 | 6.2 | 6.2 | 5.2 | 5.2 | 5.3 | 5.3 | 5.5 | 5.7 | 5.8 | 6 | 6.2 | 6.3 | 6.4 | 6.5 | 6.5 | 5.4 | 5.3 | 5.5 | 5.5 | 5.7 | 5.9 | 6 | 6.2 | 6.4 | 6.5 | 6.6 | 6.7 | 6.7 | 5.7 | 5.8 | 5.8 | 6 | 6.2 | 6.3 | 6.5 | 6.6 | 6.8 | 7 | 7.1 | 7.1 | 7.1 | 5.8 | 5.9 | 5.9 | 6.1 | 6.2 | 6.3 | 6.6 | 6.7 | 6.9 | 7 | 7.1 | 7.2 | 7.2 | 6.3 | 6.3 | 6.3 | 6.5 | 6.7 | 6.9 | 7.1 | 7.2 | 7.4 | 7.6 | 7.6 | 7.7 | 7.7 | 6.8 | 6.8 | 6.9 | 7 | 7.2 | 7.4 | 7.6 | 7.7 | 7.9 | 8.1 | 8.2 | 8.3 | 8.3 | 7.7 | 7.8 | 7.8 | 7.9 | 8.1 | 8.4 | 8.5 | 8.7 | 8.9 | 9.1 | 9.2 | 9.3 | 9.4 | 5.34e-06 | 1.56e-08 | -2.88e-11 | 4.87e-07 | 1.77e-10 | 0.214 | 594 | 615 | 637 | 665 | 693 | 55 | 69 | 42 | 43 | 44 | 46 | 47 | 48 | 49 | 50 | 51 | 52 | 53 | 54 | 55 | 56 | 57 | 58 | 59 | 60 | 61 | 61 | 62 | 63 | 64 | 65 | 65 | 66 | 67 | 67 | 68 | 69 | 69 | 70 | 70 | 71 | 72 | 72 | 73 | 73 | 74 | 74 | 0.845 | 113.2 | 43.8 | 0.294 | 700 | 7 | 70 | 1.9 | 1 | 4 | 2 |  | 52 | 2 | 4.06
83 | S-LAM66 | 801350 | 806347 | 1.750939 | 1.758421 | 1.766723 | 1.774748 | 1.777655 | 1.783039 | 1.786906 | 1.790554 | 1.794275 | 1.795329 | 1.796321 | 1.800799 | 1.800999 | 1.806423 | 1.817182 | 1.818556 | 1.828791 | 1.830614 | 1.842361 | 1.863908 | 35 | 34.7 | 34.97 | 34.72 | 0.02291 | 0.022907 | 0.023227 | 0.01662 | 0.007369 | 0.006724 | 0.012148 | 0.029615 | 0.013432 | 0.011747 | 0.033294 | 0.017674 | 0.011094 | 0.012133 | 0.045352 | 0.7255 | 0.3217 | 0.2935 | 0.5303 | 1.2928 | 0.5864 | 0.5128 | 1.4534 | 0.7609 | 0.4776 | 0.5224 | 1.9526 | 0.0148 | 0.0035 | 0.0007 | 0.0015 | 0.0212 | 1.92094221 | 0.219901208 | 1.72705231 | 0.0115075241 | 0.0547993543 | 120.133674 | [6 empty] | 430 |  | 350 | 388 | 351 | 0 | 2.58 | 2.67 | [7 empty] | 0.03 | 0.28 | 0.57 | 0.73 | 0.82 | 0.87 | 0.932 | 0.954 | 0.968 | 0.977 | 0.985 | 0.994 | 0.994 | 0.994 | 0.997 | 0.998 | 0.998 | 0.998 | 0.999 | 0.998 | 0.997 | 0.992 | 0.976 | 0.937 | 0.77 | 1.3 | 1.1 | 1 | 1.1 | 1.2 | 1.3 | 1.4 | 1.6 | 1.7 | 1.8 | 1.9 | 2 | 2 | 1.5 | 1.4 | 1.4 | 1.4 | 1.5 | 1.6 | 1.8 | 1.9 | 2 | 2.2 | 2.3 | 2.4 | 2.4 | 2.1 | 2 | 1.9 | 2 | 2.1 | 2.3 | 2.4 | 2.6 | 2.8 | 2.9 | 3.1 | 3.2 | 3.3 | 2.2 | 2.1 | 2.1 | 2.2 | 2.3 | 2.5 | 2.7 | 2.8 | 3 | 3.2 | 3.3 | 3.5 | 3.6 | 2.3 | 2.2 | 2.2 | 2.3 | 2.4 | 2.6 | 2.8 | 2.9 | 3.1 | 3.3 | 3.4 | 3.6 | 3.7 | 2.6 | 2.5 | 2.5 | 2.6 | 2.8 | 3 | 3.1 | 3.3 | 3.5 | 3.7 | 3.9 | 4 | 4.1 | 2.8 | 2.8 | 2.8 | 3 | 3.1 | 3.3 | 3.5 | 3.7 | 3.9 | 4.2 | 4.3 | 4.5 | 4.6 | 3.6 | 3.5 | 3.6 | 3.7 | 3.9 | 4.2 | 4.4 | 4.6 | 4.9 | 5.1 | 5.4 | 5.6 | 5.7 | 3.7 | 3.6 | 3.7 | 3.8 | 4 | 4.3 | 4.5 | 4.8 | 5 | 5.3 | 5.5 | 5.7 | 6 | 4.5 | 4.5 | 4.6 | 4.9 | 5.1 | 5.3 | 5.6 | 6 | 6.3 | 6.6 | 6.9 | 7.1 | 7.4 | 5.5 | 5.5 | 5.7 | 6 | 6.3 | 6.6 | 6.9 | 7.3 | 7.6 | 8 | 8.3 | 8.7 | 9 | 7.5 | 7.7 | 8 | 8.4 | 8.8 | 9.4 | 9.8 | 10.3 | 10.8 | 11.2 | 11.7 | 12.2 | 12.6 | -8.21e-07 | 1.28e-08 | -1.79e-11 | 7.88e-07 | 8.9e-10 | 0.261 | 514 | 544 | 556 | 596 | 629 | 80 | 97 | 63 | 64 | 66 | 68 | 69 | 71 | 72 | 74 | 75 | 77 | 78 | 79 | 80 | 82 | 83 | 84 | 85 | 86 | 88 | 89 | 90 | 91 | 92 | 93 | 94 | 94 | 95 | 96 | 97 | 98 | 98 | 99 | 100 | 100 | 101 | 101 | 102 | 102 | 103 | 103 | 1.062 | 121 | 47.3 | 0.28 | 660 | 7 | 93 | 1.92 | 1 | 3 | 1 | 2 | 4 | 1 | 3.55
84 | S-LAM73 | 794371 | 799368 | 1.750729 | 1.756383 | 1.762849 | 1.769522 | 1.772069 | 1.77692 | 1.780473 | 1.783854 | 1.787319 | 1.788303 | 1.789228 | 1.793413 | 1.7936 | 1.798672 | 1.808716 | 1.809995 | 1.819499 | 1.821186 | 1.832001 |  | 37.1 | 36.8 | 37.09 | 36.82 | 0.0214 | 0.021397 | 0.021692 | 0.01525 | 0.006846 | 0.006281 | 0.011353 | 0.027586 | 0.01247 | 0.010815 |  | 0.016234 | 0.010369 | 0.011323 |  | 0.7127 | 0.32 | 0.2935 | 0.5306 | 1.2892 | 0.5828 | 0.5054 |  | 0.7484 | 0.478 | 0.522 |  | -0.008 | -0.0008 | 0.0015 | 0.0013 |  | 1.86353123 | 0.255215617 | 1.23399133 | 0.0107620673 | 0.0487248679 | 117.12511 | [6 empty] | 415 |  | 350 | 382 | 349 | 0 | 1.77 | 1.79 | [7 empty] | 0.08 | 0.34 | 0.62 | 0.78 | 0.87 | 0.916 | 0.954 | 0.968 | 0.976 | 0.983 | 0.989 | 0.995 | 0.994 | 0.994 | 0.996 | 0.998 | 0.998 | 0.998 | 0.998 | 0.997 | 0.995 | 0.984 | 0.964 | 0.925 | 0.8 | -2.6 | -2.8 | -2.8 | -2.9 | -2.9 | -2.8 | -2.7 | -2.5 | -2.4 | -2.3 | -2.2 | -2.2 | -2.1 | -2.4 | -2.6 | -2.6 | -2.7 | -2.5 | -2.5 | -2.4 | -2.2 | -2.1 | -2 | -1.9 | -1.8 | -1.8 | -1.9 | -2 | -2.1 | -2 | -2 | -1.9 | -1.7 | -1.6 | -1.5 | -1.3 | -1.2 | -1.1 | -1 | -1.7 | -1.9 | -2 | -1.9 | -1.8 | -1.6 | -1.5 | -1.4 | -1.2 | -1.1 | -1 | -0.8 | -0.8 | -1.7 | -1.8 | -1.9 | -1.8 | -1.7 | -1.6 | -1.4 | -1.3 | -1.2 | -1 | -0.9 | -0.8 | -0.7 | -1.4 | -1.6 | -1.6 | -1.5 | -1.4 | -1.2 | -1.1 | -1 | -0.8 | -0.6 | -0.5 | -0.4 | -0.3 | -1.2 | -1.3 | -1.3 | -1.2 | -1.1 | -0.9 | -0.7 | -0.6 | -0.4 | -0.2 | -0.1 | 0.1 | 0.2 | -0.5 | -0.7 | -0.6 | -0.5 | -0.4 | -0.2 | 0 | 0.2 | 0.4 | 0.6 | 0.8 | 1 | 1.1 | -0.4 | -0.6 | -0.5 | -0.4 | -0.3 | -0.1 | 0.1 | 0.3 | 0.5 | 0.7 | 0.9 | 1.1 | 1.4 | 0.4 | 0.3 | 0.3 | 0.4 | 0.6 | 0.8 | 1.1 | 1.4 | 1.6 | 1.8 | 2.1 | 2.3 | 2.6 | 1.1 | 1.1 | 1.2 | 1.4 | 1.7 | 1.9 | 2.1 | 2.5 | 2.7 | 3 | 3.3 | 3.5 | 3.9 | - | - | - | - | - | - | - | - | - | - | - | - | - | -7.6e-06 | 1.19e-08 | -1.64e-11 | 8.13e-07 | 7.56e-10 | 0.245 | 584 | 607 | 625 | 665 | 695 | 95 | 107 | 83 | 84 | 85 | 86 | 87 | 88 | 89 | 90 | 91 | 92 | 93 | 94 | 95 | 96 | 97 | 98 | 99 | 99 | 100 | 101 | 102 | 102 | 103 | 104 | 104 | 105 | 105 | 106 | 106 | 107 | 107 | 108 | 108 | 109 | 109 | 110 | 110 | 110 | 111 | 111 | 0.648 | 86.8 | 33.2 | 0.306 | 520 | 5 | 182 | 1.52 | 1 | 4 | 3 |  | 52.2 | 2.2 | 4.45
85 | S-LAH51 | 786442 | 790439 | 1.742652 | 1.749722 | 1.757402 | 1.764519 | 1.767004 | 1.771497 | 1.774661 | 1.777608 | 1.780584 | 1.781423 | 1.782209 | 1.785739 | 1.785896 | 1.790123 | 1.798364 | 1.799402 | 1.807036 | 1.808376 | 1.816868 | 1.831751 | 44.2 | 43.9 | 44.2 | 43.95 | 0.01778 | 0.01778 | 0.017979 | 0.01358 | 0.005923 | 0.005312 | 0.009539 | 0.02248 | 0.010012 | 0.008492 | 0.023375 | 0.014419 | 0.0087 | 0.009279 | 0.032349 | 0.7638 | 0.3331 | 0.2988 | 0.5365 | 1.2643 | 0.5631 | 0.4776 | 1.3147 | 0.802 | 0.4839 | 0.5161 | 1.7993 | 0.0097 | 0.0037 | -0.0086 | -0.0069 | -0.0402 | 1.82586991 | 0.283023349 | 1.35964319 | 0.00935297152 | 0.0373803057 | 100.655798 | [6 empty] | 390 |  | 335 | 366 | 333 | 0 | 0.83 | 0.82 | [5 empty] | 0.01 | 0.17 | 0.51 | 0.73 | 0.84 | 0.91 | 0.942 | 0.961 | 0.977 | 0.984 | 0.989 | 0.993 | 0.995 | 0.998 | 0.997 | 0.997 | 0.998 | 0.998 | 0.997 | 0.996 | 0.996 | 0.991 | 0.989 | 0.981 | 0.957 | 0.89 | 0.68 | 3.7 | 3.7 | 3.8 | 4 | 4.1 | 4.3 | 4.4 | 4.6 | 4.7 | 4.6 | 4.7 | 4.6 | 4.5 | 3.9 | 4 | 4.1 | 4.2 | 4.4 | 4.5 | 4.7 | 4.8 | 4.9 | 5 | 5 | 4.9 | 4.8 | 4.4 | 4.4 | 4.6 | 4.8 | 4.9 | 5 | 5.3 | 5.4 | 5.5 | 5.5 | 5.6 | 5.5 | 5.4 | 4.5 | 4.7 | 4.7 | 4.9 | 5.1 | 5.2 | 5.5 | 5.5 | 5.6 | 5.7 | 5.7 | 5.7 | 5.6 | 4.7 | 4.7 | 4.8 | 5 | 5.1 | 5.3 | 5.5 | 5.6 | 5.7 | 5.8 | 5.8 | 5.7 | 5.6 | 4.9 | 4.9 | 5 | 5.3 | 5.4 | 5.6 | 5.8 | 5.9 | 6 | 6.1 | 6.1 | 6 | 5.9 | 5.1 | 5.2 | 5.3 | 5.5 | 5.7 | 5.9 | 6 | 6.1 | 6.3 | 6.3 | 6.4 | 6.3 | 6.2 | 5.6 | 5.7 | 5.9 | 6 | 6.2 | 6.4 | 6.6 | 6.7 | 6.8 | 6.9 | 7 | 6.9 | 6.8 | 5.7 | 5.7 | 5.9 | 6.1 | 6.3 | 6.5 | 6.7 | 6.8 | 6.9 | 7 | 7 | 7 | 6.9 | 6.4 | 6.4 | 6.6 | 6.7 | 6.9 | 7.1 | 7.3 | 7.5 | 7.6 | 7.7 | 7.7 | 7.7 | 7.7 | 6.9 | 7 | 7.2 | 7.3 | 7.6 | 7.8 | 8 | 8.2 | 8.3 | 8.4 | 8.5 | 8.4 | 8.5 | 8.2 | 8.2 | 8.5 | 8.7 | 8.9 | 9.1 | 9.3 | 9.5 | 9.6 | 9.8 | 9.8 | 9.9 | 9.9 | 4.26e-06 | 1.52e-08 | -4.02e-11 | 6.48e-07 | 2.47e-10 | 0.208 | 568 | 598 | 614 | 649 | 677 | 59 | 73 | 47 | 48 | 49 | 50 | 51 | 53 | 54 | 55 | 56 | 57 | 58 | 59 | 60 | 61 | 62 | 63 | 64 | 65 | 65 | 66 | 67 | 68 | 69 | 69 | 70 | 71 | 72 | 72 | 73 | 73 | 74 | 75 | 75 | 76 | 76 | 77 | 77 | 78 | 78 | 78 | 0.826 | 112.9 | 43.5 | 0.297 | 650 | 7 | 80 | 1.88 | 1 | 4 | 1 | 2 | 4 | 2 | 4.4
86 | S-LAH52 | 800422 | 804420 | 1.754947 | 1.762022 | 1.769759 | 1.777032 | 1.779605 | 1.784296 | 1.787621 | 1.790731 | 1.793879 | 1.794768 | 1.795602 | 1.799349 | 1.799516 | 1.804015 | 1.812814 | 1.813925 | 1.822114 | 1.823554 | 1.832706 | 1.848846 | 42.2 | 42 | 42.22 | 41.97 | 0.01893 | 0.018935 | 0.019157 | 0.014274 | 0.006258 | 0.005637 | 0.010136 | 0.024038 | 0.01074 | 0.009152 | 0.025292 | 0.015163 | 0.009247 | 0.00991 | 0.034921 | 0.7538 | 0.3305 | 0.2977 | 0.5353 | 1.2695 | 0.5672 | 0.4833 | 1.3357 | 0.7915 | 0.4827 | 0.5173 | 1.8229 | 0.009 | 0.0035 | -0.0075 | -0.006 | -0.0358 | 1.85390925 | 0.297925555 | 1.39382086 | 0.00955320687 | 0.039381685 | 102.706848 | [6 empty] | 395 |  | 330 | 367 | 331 | 0 | 1.03 | 1.1 | [5 empty] | 0.02 | 0.23 | 0.52 | 0.72 | 0.83 | 0.89 | 0.931 | 0.951 | 0.971 | 0.979 | 0.985 | 0.99 | 0.993 | 0.997 | 0.997 | 0.998 | 0.998 | 0.998 | 0.998 | 0.998 | 0.997 | 0.994 | 0.993 | 0.986 | 0.965 | 0.91 | 0.71 | 4.2 | 4 | 4.1 | 4.1 | 4.2 | 4.3 | 4.5 | 4.7 | 4.8 | 5 | 5.1 | 5.2 | 5.3 | 4.4 | 4.3 | 4.3 | 4.3 | 4.5 | 4.6 | 4.9 | 5 | 5.2 | 5.3 | 5.5 | 5.6 | 5.7 | 4.9 | 4.8 | 4.8 | 4.9 | 5.1 | 5.3 | 5.4 | 5.6 | 5.8 | 6 | 6.1 | 6.2 | 6.3 | 5.1 | 5 | 5 | 5.1 | 5.2 | 5.4 | 5.6 | 5.7 | 6 | 6.2 | 6.3 | 6.5 | 6.6 | 5.1 | 5 | 5 | 5.2 | 5.3 | 5.5 | 5.7 | 5.8 | 6 | 6.2 | 6.4 | 6.5 | 6.6 | 5.4 | 5.3 | 5.3 | 5.4 | 5.6 | 5.8 | 6 | 6.1 | 6.4 | 6.6 | 6.7 | 6.9 | 7 | 5.6 | 5.5 | 5.6 | 5.7 | 5.9 | 6.1 | 6.3 | 6.4 | 6.7 | 6.9 | 7.1 | 7.2 | 7.4 | 6.2 | 6.1 | 6.2 | 6.3 | 6.5 | 6.7 | 6.9 | 7.1 | 7.4 | 7.6 | 7.8 | 8 | 8.1 | 6.3 | 6.1 | 6.3 | 6.4 | 6.5 | 6.8 | 7 | 7.3 | 7.5 | 7.7 | 7.9 | 8.1 | 8.3 | 6.9 | 6.9 | 6.9 | 7.1 | 7.4 | 7.5 | 7.8 | 8 | 8.3 | 8.5 | 8.8 | 9 | 9.3 | 7.5 | 7.5 | 7.6 | 7.9 | 8.1 | 8.3 | 8.6 | 8.9 | 9.1 | 9.4 | 9.7 | 9.9 | 10.2 | 8.9 | 9 | 9.1 | 9.3 | 9.6 | 10 | 10.3 | 10.6 | 11 | 11.2 | 11.5 | 11.9 | 12.1 | 4.27e-06 | 1.44e-08 | -1.86e-11 | 6.82e-07 | 5.43e-10 | 0.223 | 565 | 596 | 612 | 648 | 679 | 60 | 74 | 48 | 49 | 50 | 51 | 52 | 53 | 54 | 55 | 57 | 58 | 59 | 60 | 61 | 62 | 62 | 63 | 64 | 65 | 66 | 67 | 68 | 68 | 69 | 70 | 71 | 71 | 72 | 73 | 73 | 74 | 75 | 75 | 76 | 77 | 77 | 78 | 78 | 79 | 79 | 79 | 0.828 | 111.9 | 43.1 | 0.297 | 650 | 7 | 85 | 1.92 | 1 | 3 | 1 |  | 51.2 | 2 | 4.41
87 | S-LAH52Q | 800422 | 804420 | 1.757076 | 1.763449 | 1.770498 | 1.777322 | 1.779799 | 1.784384 | 1.787669 | 1.790757 | 1.793893 | 1.794779 | 1.795611 | 1.799354 | 1.79952 | 1.804018 | 1.812821 | 1.813933 | 1.822123 | 1.823563 | 1.832712 | 1.848831 | 42.2 | 42 | 42.24 | 41.98 | 0.01893 | 0.018928 | 0.019154 | 0.014094 | 0.006224 | 0.005627 | 0.010125 | 0.024043 | 0.010742 | 0.009149 | 0.025268 | 0.01498 | 0.009239 | 0.009915 | 0.034898 | 0.7446 | 0.3288 | 0.2973 | 0.5349 | 1.2702 | 0.5675 | 0.4834 | 1.335 | 0.7821 | 0.4824 | 0.5176 | 1.822 | -0.0003 | 0.0017 | -0.0068 | -0.0056 | -0.0363 | 1.91082318 | 0.239854589 | 1.16159733 | 0.0103565352 | 0.0413805081 | 96.60373 | [6 empty] | 390 |  | 335 | 365 | 334 | 0 | 0.67 | 0.68 | [6 empty] | 0.13 | 0.46 | 0.73 | 0.86 | 0.926 | 0.954 | 0.969 | 0.982 | 0.988 | 0.992 | 0.995 | 0.997 | 0.999 | 0.998 | 0.999 | 0.999 | 0.999 | 0.999 | 0.999 | 0.999 | 0.997 | 0.996 | 0.989 | 0.967 | 0.924 | 0.75 | 7.2 | 7.1 | 7.1 | 7.2 | 7.3 | 7.5 | 7.6 | 7.9 | 8.1 | 8.3 | 8.4 | 8.6 | 8.7 | 7.5 | 7.4 | 7.5 | 7.5 | 7.7 | 7.8 | 8 | 8.3 | 8.5 | 8.7 | 8.9 | 9 | 9.1 | 8.2 | 8.1 | 8.1 | 8.3 | 8.4 | 8.6 | 8.8 | 9 | 9.2 | 9.5 | 9.7 | 9.9 | 10 | 8.4 | 8.3 | 8.3 | 8.5 | 8.6 | 8.9 | 9.1 | 9.3 | 9.5 | 9.7 | 9.9 | 10.1 | 10.3 | 8.4 | 8.4 | 8.4 | 8.6 | 8.7 | 8.9 | 9.1 | 9.3 | 9.6 | 9.8 | 10 | 10.2 | 10.4 | 8.8 | 8.7 | 8.7 | 8.9 | 9.1 | 9.3 | 9.5 | 9.7 | 10 | 10.2 | 10.5 | 10.7 | 10.8 | 9.1 | 9 | 9.1 | 9.3 | 9.4 | 9.7 | 9.9 | 10.1 | 10.4 | 10.7 | 10.9 | 11.1 | 11.3 | 9.8 | 9.7 | 9.8 | 10 | 10.1 | 10.4 | 10.7 | 10.9 | 11.2 | 11.5 | 11.8 | 12 | 12.2 | 9.9 | 9.9 | 9.9 | 10.1 | 10.2 | 10.5 | 10.8 | 11.2 | 11.3 | 11.6 | 11.9 | 12.1 | 12.4 | 10.7 | 10.7 | 10.8 | 10.9 | 11.1 | 11.5 | 11.7 | 12.1 | 12.3 | 12.7 | 13 | 13.2 | 13.5 | 11.4 | 11.5 | 11.6 | 11.9 | 12.1 | 12.4 | 12.7 | 13.1 | 13.4 | 13.7 | 14 | 14.3 | 14.7 | 13.1 | 13.2 | 13.3 | 13.6 | 13.9 | 14.3 | 14.7 | 15.1 | 15.5 | 15.8 | 16.1 | 16.6 | 16.9 | 9.38e-06 | 1.54e-08 | -1.59e-11 | 8.46e-07 | 6.3e-10 | 0.214 | 553 | 576 | 596 | 627 | 651 | 63 | 76 | 48 | 50 | 51 | 52 | 54 | 55 | 56 | 57 | 59 | 60 | 61 | 62 | 63 | 64 | 65 | 66 | 67 | 68 | 69 | 70 | 71 | 71 | 72 | 73 | 74 | 74 | 75 | 76 | 76 | 77 | 77 | 78 | 78 | 79 | 79 | 80 | 80 | 80 | 81 | 81 | 0.852 | 109.8 | 41.8 | 0.313 | 620 | 6 | 66 | 2.31 | 1 | 3 | 2 |  | 52.2 | 2 | 4.47
88 | S-LAH53 | 806409 | 811407 | 1.760508 | 1.767642 | 1.775465 | 1.782871 | 1.785508 | 1.790336 | 1.793769 | 1.796986 | 1.800248 | 1.801169 | 1.802034 | 1.805925 | 1.806098 | 1.810775 | 1.819945 | 1.821104 | 1.829665 | 1.831174 | 1.840781 | 1.857824 | 40.9 | 40.7 | 40.92 | 40.67 | 0.01969 | 0.019697 | 0.019935 | 0.01474 | 0.006479 | 0.00585 | 0.010527 | 0.025076 | 0.011229 | 0.009607 | 0.02665 | 0.015661 | 0.009606 | 0.010329 | 0.03672 | 0.7483 | 0.3289 | 0.297 | 0.5344 | 1.2731 | 0.5701 | 0.4877 | 1.353 | 0.7856 | 0.4819 | 0.5181 | 1.842 | 0.0096 | 0.0034 | -0.0066 | -0.0052 | -0.0294 | 1.91811619 | 0.253724399 | 1.39473885 | 0.0102147684 | 0.0433176011 | 101.938021 | [6 empty] | 405 |  | 340 | 370 | 340 | 0 | 1.07 | 1.13 | [6 empty] | 0.06 | 0.38 | 0.65 | 0.8 | 0.88 | 0.925 | 0.947 | 0.969 | 0.979 | 0.985 | 0.989 | 0.993 | 0.996 | 0.996 | 0.997 | 0.998 | 0.998 | 0.999 | 0.999 | 0.999 | 0.997 | 0.996 | 0.989 | 0.969 | 0.915 | 0.72 | 4.2 | 4.1 | 4.2 | 4.2 | 4.3 | 4.5 | 4.6 | 4.8 | 5 | 5.1 | 5.2 | 5.3 | 5.3 | 4.5 | 4.4 | 4.4 | 4.5 | 4.7 | 4.8 | 5 | 5.1 | 5.3 | 5.4 | 5.5 | 5.6 | 5.7 | 5 | 4.9 | 4.9 | 5.1 | 5.2 | 5.3 | 5.6 | 5.7 | 5.9 | 6.1 | 6.2 | 6.3 | 6.4 | 5.2 | 5.1 | 5.1 | 5.3 | 5.4 | 5.6 | 5.8 | 5.9 | 6.1 | 6.3 | 6.5 | 6.6 | 6.6 | 5.2 | 5.2 | 5.2 | 5.3 | 5.5 | 5.7 | 5.9 | 6 | 6.2 | 6.4 | 6.5 | 6.6 | 6.7 | 5.5 | 5.4 | 5.5 | 5.6 | 5.8 | 6 | 6.2 | 6.3 | 6.5 | 6.7 | 6.9 | 7 | 7.1 | 5.7 | 5.7 | 5.8 | 5.9 | 6.1 | 6.3 | 6.5 | 6.7 | 6.9 | 7.1 | 7.3 | 7.4 | 7.5 | 6.3 | 6.3 | 6.4 | 6.5 | 6.7 | 6.9 | 7.2 | 7.5 | 7.6 | 7.9 | 8 | 8.2 | 8.3 | 6.4 | 6.4 | 6.5 | 6.6 | 6.8 | 7 | 7.3 | 7.6 | 7.7 | 7.9 | 8.1 | 8.3 | 8.5 | 7 | 7.1 | 7.2 | 7.4 | 7.7 | 7.9 | 8.1 | 8.5 | 8.6 | 8.9 | 9.1 | 9.3 | 9.5 | 7.8 | 7.8 | 7.9 | 8.2 | 8.5 | 8.7 | 9 | 9.4 | 9.6 | 9.9 | 10.1 | 10.3 | 10.6 | 9.2 | 9.4 | 9.6 | 9.8 | 10.1 | 10.5 | 10.9 | 11.2 | 11.6 | 11.8 | 12.1 | 12.5 | 12.8 | 4.47e-06 | 1.43e-08 | -2.25e-11 | 6.95e-07 | 6.12e-10 | 0.231 | - | - | 611 | 648 | 687 | 59 | 73 | 46 | 47 | 48 | 49 | 51 | 52 | 53 | 54 | 55 | 56 | 57 | 58 | 59 | 60 | 61 | 62 | 63 | 64 | 65 | 66 | 67 | 67 | 68 | 69 | 70 | 70 | 71 | 72 | 72 | 73 | 73 | 74 | 75 | 75 | 76 | 76 | 76 | 77 | 77 | 78 | 0.86 | 112.7 | 43.4 | 0.299 | 650 | 7 | 80 | 1.96 | 1 | 3 | 1 |  | 4.2 | 2 | 4.43
89 | S-LAH53V | 806409 | 811407 | 1.762006 | 1.768655 | 1.776 | 1.78309 | 1.785658 | 1.790407 | 1.793809 | 1.797008 | 1.800259 | 1.801178 | 1.802041 | 1.805927 | 1.8061 | 1.810776 | 1.819954 | 1.821115 | 1.829693 | 1.831206 | 1.840845 | 1.85798 | 40.9 | 40.7 | 40.93 | 40.67 | 0.01969 | 0.019695 | 0.019937 | 0.014601 | 0.00645 | 0.005841 | 0.010517 | 0.025106 | 0.011252 | 0.009639 | 0.026774 | 0.01552 | 0.009598 | 0.010339 | 0.036865 | 0.7414 | 0.3275 | 0.2966 | 0.534 | 1.2747 | 0.5713 | 0.4894 | 1.3594 | 0.7785 | 0.4814 | 0.5186 | 1.8491 | 0.0027 | 0.002 | -0.005 | -0.0039 | -0.0229 | 1.96600955 | 0.205143305 | 1.23200934 | 0.0107817785 | 0.0463727869 | 97.69406 | [6 empty] | 400 |  | 345 | 372 | 341 | 0 | 0.95 | 0.98 | [6 empty] | 0.02 | 0.23 | 0.56 | 0.78 | 0.88 | 0.931 | 0.954 | 0.975 | 0.984 | 0.989 | 0.992 | 0.995 | 0.998 | 0.998 | 0.998 | 0.999 | 0.999 | 0.999 | 0.999 | 0.999 | 0.996 | 0.995 | 0.987 | 0.966 | 0.916 | 0.73 | 6.2 | 6.1 | 6.2 | 6.3 | 6.5 | 6.7 | 6.8 | 7 | 7.2 | 7.3 | 7.4 | 7.5 | 7.5 | 6.4 | 6.4 | 6.5 | 6.6 | 6.9 | 7 | 7.3 | 7.4 | 7.6 | 7.7 | 7.8 | 7.9 | 7.9 | 7.1 | 7.1 | 7.1 | 7.3 | 7.5 | 7.8 | 7.9 | 8.1 | 8.3 | 8.5 | 8.6 | 8.6 | 8.7 | 7.3 | 7.3 | 7.3 | 7.5 | 7.7 | 8 | 8.2 | 8.3 | 8.5 | 8.7 | 8.8 | 8.9 | 8.9 | 7.3 | 7.3 | 7.4 | 7.6 | 7.8 | 8 | 8.2 | 8.4 | 8.6 | 8.8 | 8.9 | 9 | 9 | 7.6 | 7.6 | 7.8 | 7.9 | 8.1 | 8.4 | 8.6 | 8.8 | 9 | 9.2 | 9.3 | 9.4 | 9.4 | 7.9 | 7.9 | 8.1 | 8.3 | 8.5 | 8.7 | 9 | 9.1 | 9.4 | 9.6 | 9.7 | 9.8 | 9.9 | 8.6 | 8.7 | 8.8 | 9 | 9.2 | 9.5 | 9.7 | 9.9 | 10.2 | 10.4 | 10.6 | 10.7 | 10.8 | 8.7 | 8.7 | 8.9 | 9.1 | 9.3 | 9.6 | 9.8 | 10.1 | 10.3 | 10.5 | 10.7 | 10.8 | 11 | 9.5 | 9.5 | 9.7 | 10 | 10.3 | 10.5 | 10.8 | 11.1 | 11.3 | 11.5 | 11.7 | 11.9 | 12.1 | 10.3 | 10.4 | 10.6 | 10.9 | 11.2 | 11.5 | 11.7 | 12.1 | 12.4 | 12.6 | 12.9 | 13 | 13.3 | 12 | 12.2 | 12.4 | 12.7 | 13.1 | 13.5 | 13.8 | 14.2 | 14.6 | 14.8 | 15.1 | 15.4 | 15.6 | 8.02e-06 | 1.57e-08 | -2.84e-11 | 7.71e-07 | 5.58e-10 | 0.231 | 569 | 589 | 610 | 645 | 670 | 60 | 76 | 46 | 47 | 48 | 50 | 51 | 52 | 53 | 55 | 56 | 57 | 58 | 59 | 61 | 62 | 63 | 64 | 65 | 66 | 67 | 68 | 69 | 70 | 70 | 71 | 72 | 73 | 74 | 74 | 75 | 76 | 77 | 77 | 78 | 79 | 79 | 80 | 80 | 81 | 81 | 82 | 0.859 | 113.5 | 43.4 | 0.309 | 650 | 7 | 66 | 2.13 | 1 | 3 | 1 |  | 51.2 | 2 | 4.41
90 | S-LAH55V | 835427 | 839425 | 1.788698 | 1.79602 | 1.804017 | 1.81154 | 1.814203 | 1.819062 | 1.822505 | 1.825724 | 1.828981 | 1.8299 | 1.830762 | 1.834635 | 1.834807 | 1.839452 | 1.84852 | 1.849664 | 1.858078 | 1.859556 | 1.868929 | 1.885386 | 42.7 | 42.5 | 42.73 | 42.47 | 0.01954 | 0.019539 | 0.019764 | 0.014778 | 0.006476 | 0.005826 | 0.010471 | 0.024749 | 0.011036 | 0.009373 | 0.02583 | 0.015697 | 0.009552 | 0.010212 | 0.035722 | 0.7563 | 0.3314 | 0.2982 | 0.5359 | 1.2666 | 0.5648 | 0.4797 | 1.322 | 0.7942 | 0.4833 | 0.5167 | 1.8074 | 0.0091 | 0.0037 | -0.0094 | -0.0075 | -0.0452 | 1.97025325 | 0.30489414 | 1.39214665 | 0.00991088134 | 0.0383202295 | 97.7785249 | [6 empty] | 400 |  | 325 | 363 | 327 | 0 | 0.93 | 0.96 | [5 empty] | 0.14 | 0.42 | 0.64 | 0.78 | 0.86 | 0.91 | 0.939 | 0.956 | 0.974 | 0.982 | 0.987 | 0.992 | 0.995 | 0.998 | 0.998 | 0.998 | 0.999 | 0.999 | 0.999 | 0.999 | 0.999 | 0.997 | 0.995 | 0.987 | 0.966 | 0.909 | 0.71 | 2.8 | 2.5 | 2.4 | 2.4 | 2.4 | 2.5 | 2.6 | 2.6 | 2.8 | 2.9 | 3.1 | 3.2 | 3.3 | 3 | 2.7 | 2.6 | 2.6 | 2.6 | 2.7 | 2.8 | 2.9 | 3.1 | 3.3 | 3.4 | 3.6 | 3.7 | 3.3 | 3.1 | 3.1 | 3.1 | 3.1 | 3.3 | 3.4 | 3.5 | 3.7 | 3.9 | 4.1 | 4.3 | 4.5 | 3.4 | 3.2 | 3.2 | 3.2 | 3.3 | 3.4 | 3.6 | 3.7 | 3.9 | 4.2 | 4.4 | 4.5 | 4.8 | 3.6 | 3.3 | 3.3 | 3.2 | 3.3 | 3.5 | 3.6 | 3.8 | 4 | 4.2 | 4.4 | 4.6 | 4.9 | 3.7 | 3.6 | 3.5 | 3.5 | 3.6 | 3.8 | 3.9 | 4.1 | 4.3 | 4.6 | 4.8 | 5 | 5.3 | 3.9 | 3.8 | 3.7 | 3.7 | 3.9 | 4 | 4.2 | 4.5 | 4.7 | 4.9 | 5.2 | 5.4 | 5.7 | 4.3 | 4.2 | 4.2 | 4.4 | 4.5 | 4.6 | 4.9 | 5.2 | 5.4 | 5.7 | 6 | 6.2 | 6.6 | 4.4 | 4.3 | 4.3 | 4.4 | 4.5 | 4.7 | 5 | 5.3 | 5.5 | 5.8 | 6.1 | 6.3 | 6.7 | 5 | 4.8 | 4.9 | 5 | 5.3 | 5.4 | 5.8 | 6.1 | 6.5 | 6.7 | 7 | 7.3 | 7.8 | 5.5 | 5.5 | 5.5 | 5.7 | 6 | 6.3 | 6.6 | 6.9 | 7.3 | 7.6 | 8 | 8.5 | 8.8 | 6.6 | 6.5 | 6.7 | 7.1 | 7.3 | 7.8 | 8.2 | 8.6 | 9.1 | 9.6 | 10.1 | 10.5 | 11 | 1.01e-06 | 1.11e-08 | -7.42e-12 | 6.54e-07 | 1.03e-09 | 0.22 | 645 | 672 | 697 | 717 | 749 | 65 | 78 | 52 | 53 | 54 | 55 | 56 | 58 | 59 | 60 | 61 | 62 | 63 | 64 | 65 | 66 | 67 | 68 | 68 | 69 | 70 | 71 | 72 | 72 | 73 | 74 | 75 | 75 | 76 | 77 | 77 | 78 | 78 | 79 | 79 | 80 | 80 | 81 | 81 | 82 | 82 | 82 | 0.853 | 117.8 | 47 | 0.253 | 720 | 7 | 63 | 1.3 | 1 | 2 | 4 |  | 4 | 1 | 4.73
91 | S-LAH55VS | 835427 | 839425 | 1.789455 | 1.796516 | 1.804273 | 1.811645 | 1.814276 | 1.819097 | 1.822526 | 1.825736 | 1.828988 | 1.829906 | 1.830767 | 1.834638 | 1.83481 | 1.839452 | 1.848519 | 1.849662 | 1.858073 | 1.859551 | 1.868916 | 1.885337 | 42.7 | 42.5 | 42.74 | 42.49 | 0.01953 | 0.019531 | 0.019756 | 0.014712 | 0.006462 | 0.005822 | 0.010464 | 0.024741 | 0.011032 | 0.009365 | 0.025786 | 0.01563 | 0.009546 | 0.01021 | 0.035675 | 0.7533 | 0.3309 | 0.2981 | 0.5358 | 1.2668 | 0.5648 | 0.4795 | 1.3203 | 0.7912 | 0.4832 | 0.5168 | 1.8058 | 0.0061 | 0.0032 | -0.0091 | -0.0075 | -0.0468 | 1.92591095 | 0.34895346 | 1.42230744 | 0.0096115249 | 0.036513298 | 103.36409 | [6 empty] | 395 |  | 320 | 356 | 319 | 0 | 0.65 | 0.68 |  |  |  |  | 0.06 | 0.28 | 0.55 | 0.73 | 0.84 | 0.899 | 0.936 | 0.957 | 0.97 | 0.982 | 0.988 | 0.991 | 0.994 | 0.996 | 0.999 | 0.999 | 0.999 | 0.999 | 0.999 | 0.999 | 0.999 | 0.999 | 0.997 | 0.996 | 0.988 | 0.968 | 0.92 | 0.74 | 2.6 | 2.5 | 2.4 | 2.6 | 2.7 | 2.7 | 2.9 | 3 | 3.1 | 3.1 | 3.2 | 3.2 | 3.1 | 2.7 | 2.7 | 2.7 | 2.8 | 2.9 | 3 | 3.2 | 3.2 | 3.4 | 3.4 | 3.5 | 3.5 | 3.4 | 3.1 | 3.1 | 3.2 | 3.2 | 3.4 | 3.5 | 3.7 | 3.8 | 3.9 | 4 | 4.1 | 4.1 | 4.1 | 3.2 | 3.2 | 3.3 | 3.4 | 3.5 | 3.7 | 3.8 | 3.9 | 4.1 | 4.2 | 4.3 | 4.3 | 4.4 | 3.4 | 3.2 | 3.3 | 3.4 | 3.6 | 3.7 | 3.9 | 4 | 4.2 | 4.3 | 4.3 | 4.4 | 4.5 | 3.6 | 3.5 | 3.6 | 3.7 | 3.8 | 4 | 4.2 | 4.3 | 4.5 | 4.6 | 4.7 | 4.7 | 4.8 | 3.8 | 3.8 | 3.8 | 3.9 | 4.1 | 4.3 | 4.5 | 4.7 | 4.8 | 4.9 | 5 | 5 | 5.2 | 4.2 | 4.2 | 4.3 | 4.5 | 4.7 | 4.8 | 5 | 5.3 | 5.4 | 5.6 | 5.7 | 5.8 | 5.9 | 4.3 | 4.3 | 4.4 | 4.6 | 4.8 | 4.9 | 5.1 | 5.4 | 5.5 | 5.7 | 5.8 | 5.9 | 6 | 4.9 | 4.8 | 5 | 5.2 | 5.4 | 5.6 | 6 | 6.1 | 6.4 | 6.5 | 6.6 | 6.7 | 6.9 | 5.4 | 5.5 | 5.7 | 5.9 | 6.1 | 6.4 | 6.7 | 6.9 | 7.2 | 7.3 | 7.5 | 7.8 | 7.8 | 6.6 | 6.7 | 6.9 | 7.3 | 7.5 | 7.9 | 8.2 | 8.5 | 8.8 | 9.1 | 9.4 | 9.6 | 9.7 | 1.55e-06 | 1.3e-08 | -2.81e-11 | 6.04e-07 | 6.49e-10 | 0.226 | 639 | 667 | 685 | 714 | 738 | 66 | 79 | 52 | 54 | 55 | 56 | 57 | 59 | 60 | 61 | 62 | 63 | 64 | 65 | 66 | 67 | 68 | 69 | 70 | 71 | 72 | 73 | 74 | 74 | 75 | 76 | 77 | 77 | 78 | 79 | 79 | 80 | 80 | 81 | 81 | 82 | 82 | 83 | 83 | 83 | 84 | 84 | 0.864 | 122.3 | 47.2 | 0.297 | 730 | 7 | 60 | 1.31 | 1 | 2 | 2 |  | 4 | 1 | 4.58
92 | S-LAH58 | 883408 | 888405 | 1.835896 | 1.842643 | 1.850235 | 1.857761 | 1.860538 | 1.865721 | 1.869457 | 1.872978 | 1.87656 | 1.877573 | 1.878524 | 1.882807 | 1.882997 | 1.888146 | 1.898221 | 1.899492 | 1.908852 | 1.910497 | 1.920919 | 1.939174 | 40.8 | 40.5 | 40.76 | 40.52 | 0.02166 | 0.021661 | 0.021919 | 0.016022 | 0.007103 | 0.006437 | 0.011586 | 0.0275 | 0.012276 | 0.010422 | 0.028677 | 0.017035 | 0.010573 | 0.011346 | 0.039682 | 0.7397 | 0.3279 | 0.2972 | 0.5349 | 1.2696 | 0.5667 | 0.4811 | 1.3239 | 0.7772 | 0.4824 | 0.5176 | 1.8104 | 0.0018 | 0.0026 | -0.0105 | -0.0088 | -0.0598 | 1.78764964 | 0.6526356 | 1.79914564 | 0.00847378536 | 0.0313126408 | 132.788001 | [7 empty] | 375 | 315 | 374 | 320 | 0 | 1.69 | 1.75 |  |  |  |  | 0.05 | 0.17 | 0.34 | 0.51 | 0.66 | 0.77 | 0.84 | 0.89 | 0.924 | 0.951 | 0.965 | 0.974 | 0.982 | 0.988 | 0.995 | 0.995 | 0.995 | 0.995 | 0.995 | 0.995 | 0.995 | 0.996 | 0.996 | 0.996 | 0.992 | 0.98 | 0.956 | 0.84 | 2.4 | 2.3 | 2.3 | 2.4 | 2.5 | 2.6 | 2.7 | 2.8 | 3 | 3.1 | 3.2 | 3.2 | 3.3 | 2.7 | 2.6 | 2.6 | 2.6 | 2.7 | 2.9 | 3 | 3.2 | 3.3 | 3.4 | 3.5 | 3.6 | 3.7 | 3.2 | 3.1 | 3.1 | 3.3 | 3.4 | 3.5 | 3.6 | 3.9 | 3.9 | 4.1 | 4.2 | 4.3 | 4.4 | 3.4 | 3.3 | 3.3 | 3.5 | 3.6 | 3.7 | 3.8 | 4.1 | 4.2 | 4.3 | 4.4 | 4.5 | 4.7 | 3.4 | 3.4 | 3.4 | 3.5 | 3.6 | 3.7 | 3.9 | 4.1 | 4.2 | 4.4 | 4.5 | 4.6 | 4.7 | 3.8 | 3.6 | 3.7 | 3.8 | 4 | 4.1 | 4.3 | 4.5 | 4.7 | 4.7 | 4.9 | 4.9 | 5.1 | 4 | 4 | 4 | 4.1 | 4.3 | 4.5 | 4.5 | 4.8 | 5 | 5.1 | 5.2 | 5.3 | 5.5 | 4.6 | 4.6 | 4.6 | 4.7 | 4.9 | 5.1 | 5.3 | 5.5 | 5.7 | 5.8 | 6 | 6.2 | 6.3 | 4.7 | 4.6 | 4.7 | 4.8 | 5 | 5.2 | 5.4 | 5.6 | 5.8 | 5.9 | 6.1 | 6.3 | 6.4 | 5.3 | 5.3 | 5.4 | 5.5 | 5.7 | 6 | 6.2 | 6.4 | 6.7 | 6.9 | 7.1 | 7.2 | 7.3 | 6.1 | 6.1 | 6.2 | 6.4 | 6.6 | 6.8 | 7 | 7.3 | 7.5 | 7.8 | 8 | 8.2 | 8.3 | 7.5 | 7.5 | 7.7 | 7.9 | 8.1 | 8.4 | 8.7 | 9 | 9.2 | 9.5 | 9.8 | 10 | 10.2 | 1.1e-06 | 1.31e-08 | -2.15e-11 | 7.17e-07 | 4.8e-10 | 0.211 | 666 | 714 | 737 | 767 | 803 | 67 | 80 | 54 | 56 | 57 | 58 | 59 | 60 | 61 | 63 | 64 | 65 | 66 | 67 | 68 | 69 | 69 | 70 | 71 | 72 | 73 | 74 | 74 | 75 | 76 | 77 | 77 | 78 | 79 | 79 | 80 | 80 | 81 | 81 | 82 | 82 | 83 | 83 | 84 | 84 | 84 | 85 | 0.827 | 126.8 | 48.7 | 0.301 | 720 | 7 | 62 | 1.3 | 1 | 1 | 1 | 2 | 2.2 | 1 | 5.52
93 | S-LAH59 | 816466 | 820464 | 1.773448 | 1.780335 | 1.787837 | 1.794834 | 1.79729 | 1.801741 | 1.804879 | 1.807801 | 1.810749 | 1.811579 | 1.812357 | 1.815845 | 1.816 | 1.820167 | 1.828252 | 1.829267 | 1.836698 | 1.837997 | 1.846185 | 1.860338 | 46.6 | 46.4 | 46.62 | 46.37 | 0.0175 | 0.017503 | 0.017688 | 0.013459 | 0.00587 | 0.005251 | 0.009418 | 0.021997 | 0.009745 | 0.008188 | 0.022341 | 0.014289 | 0.008588 | 0.0091 | 0.031071 | 0.769 | 0.3354 | 0.3 | 0.5381 | 1.2568 | 0.5568 | 0.4678 | 1.2764 | 0.8078 | 0.4855 | 0.5145 | 1.7566 | 0.0036 | 0.003 | -0.0111 | -0.0092 | -0.0582 | 1.51372967 | 0.702462343 | 1.33600982 | 0.00705246901 | 0.0249488689 | 100.085908 | [6 empty] | 390 |  | 290 | 359 | 298 | 0 | 0.94 | 0.93 |  | 0.02 | 0.06 | 0.09 | 0.28 | 0.43 | 0.58 | 0.71 | 0.81 | 0.88 | 0.921 | 0.943 | 0.958 | 0.973 | 0.979 | 0.984 | 0.989 | 0.994 | 0.997 | 0.996 | 0.996 | 0.996 | 0.996 | 0.995 | 0.995 | 0.995 | 0.995 | 0.994 | 0.989 | 0.973 | 0.938 | 0.76 | 3.2 | 3 | 3 | 2.9 | 3.1 | 3.1 | 3.3 | 3.4 | 3.6 | 3.7 | 3.8 | 3.9 | 4 | 3.4 | 3.3 | 3.2 | 3.3 | 3.3 | 3.4 | 3.6 | 3.7 | 3.9 | 4 | 4.1 | 4.2 | 4.3 | 3.8 | 3.7 | 3.6 | 3.7 | 3.8 | 4 | 4.1 | 4.2 | 4.4 | 4.6 | 4.7 | 4.9 | 4.9 | 4 | 3.8 | 3.8 | 3.9 | 4 | 4.1 | 4.3 | 4.4 | 4.6 | 4.8 | 4.9 | 5 | 5.2 | 4 | 3.9 | 3.9 | 3.9 | 4 | 4.2 | 4.3 | 4.4 | 4.6 | 4.8 | 5 | 5.1 | 5.2 | 4.2 | 4.1 | 4.1 | 4.2 | 4.3 | 4.4 | 4.6 | 4.7 | 4.9 | 5.1 | 5.3 | 5.4 | 5.5 | 4.4 | 4.3 | 4.3 | 4.4 | 4.5 | 4.7 | 4.9 | 5 | 5.2 | 5.4 | 5.6 | 5.7 | 5.9 | 4.9 | 4.8 | 4.8 | 4.9 | 5 | 5.2 | 5.4 | 5.6 | 5.8 | 6 | 6.2 | 6.4 | 6.6 | 5 | 4.9 | 4.9 | 4.9 | 5.1 | 5.3 | 5.5 | 5.7 | 5.9 | 6.1 | 6.3 | 6.4 | 6.7 | 5.4 | 5.4 | 5.4 | 5.6 | 5.7 | 5.9 | 6.1 | 6.4 | 6.5 | 6.8 | 7 | 7.2 | 7.4 | 6 | 5.9 | 6 | 6.1 | 6.3 | 6.5 | 6.8 | 7 | 7.2 | 7.4 | 7.7 | 7.9 | 8.2 | 6.9 | 6.9 | 7 | 7.1 | 7.4 | 7.7 | 8 | 8.2 | 8.5 | 8.7 | 9 | 9.4 | 9.6 | 2.24e-06 | 1.28e-08 | -1.57e-11 | 6.56e-07 | 5.9e-10 | 0.184 | 644 | 690 | 715 | 750 | 773 | 64 | 77 | 51 | 53 | 54 | 55 | 56 | 57 | 58 | 59 | 60 | 61 | 62 | 63 | 64 | 65 | 66 | 67 | 68 | 69 | 70 | 71 | 71 | 72 | 73 | 74 | 74 | 75 | 76 | 76 | 77 | 77 | 78 | 78 | 79 | 79 | 80 | 80 | 81 | 81 | 82 | 82 | 0.816 | 125 | 48.2 | 0.298 | 740 | 7 | 50 | 1.37 | 1 | 2 | 1 |  | 3 | 1 | 5.07
94 | S-LAH60 | 834372 | 839369 | 1.784731 | 1.79205 | 1.800176 | 1.808068 | 1.810939 | 1.816265 | 1.820093 | 1.823701 | 1.827376 | 1.828416 | 1.829394 | 1.833803 | 1.834 | 1.839323 | 1.849819 | 1.851152 | 1.861032 | 1.862781 | 1.873964 | 1.89403 | 37.2 | 36.9 | 37.16 | 36.92 | 0.02244 | 0.022443 | 0.022736 | 0.016437 | 0.007283 | 0.006624 | 0.011947 | 0.028781 | 0.012962 | 0.011183 | 0.031249 | 0.017477 | 0.010907 | 0.011829 | 0.042878 | 0.7324 | 0.3245 | 0.2951 | 0.5323 | 1.2824 | 0.5776 | 0.4983 | 1.3924 | 0.7687 | 0.4797 | 0.5203 | 1.8859 | 0.0114 | 0.0036 | -0.0051 | -0.0037 | -0.0215 | 1.95243469 | 0.30710021 | 1.56578094 | 0.0106442437 | 0.0456735302 | 110.28141 | [6 empty] | 420 |  | 340 | 377 | 341 | 0 | 1.57 | 1.66 | [6 empty] | 0.03 | 0.27 | 0.54 | 0.72 | 0.83 | 0.88 | 0.924 | 0.957 | 0.972 | 0.98 | 0.986 | 0.99 | 0.996 | 0.997 | 0.997 | 0.998 | 0.999 | 0.998 | 0.997 | 0.996 | 0.993 | 0.992 | 0.984 | 0.964 | 0.906 | 0.72 | 4.7 | 4.7 | 4.7 | 4.8 | 4.9 | 5 | 5.3 | 5.5 | 5.6 | 5.8 | 6 | 6.1 | 6.2 | 5 | 4.9 | 4.9 | 5.1 | 5.3 | 5.5 | 5.7 | 5.8 | 6 | 6.2 | 6.4 | 6.5 | 6.6 | 5.5 | 5.5 | 5.6 | 5.8 | 5.9 | 6.2 | 6.4 | 6.6 | 6.8 | 7 | 7.2 | 7.4 | 7.5 | 5.7 | 5.7 | 5.8 | 6 | 6.2 | 6.4 | 6.6 | 6.8 | 7.1 | 7.3 | 7.5 | 7.6 | 7.8 | 5.8 | 5.7 | 5.9 | 6 | 6.2 | 6.5 | 6.7 | 6.9 | 7.1 | 7.4 | 7.6 | 7.7 | 8 | 6.2 | 6.2 | 6.2 | 6.4 | 6.6 | 6.9 | 7.1 | 7.3 | 7.6 | 7.8 | 8 | 8.2 | 8.4 | 6.5 | 6.5 | 6.6 | 6.7 | 6.9 | 7.2 | 7.5 | 7.8 | 8 | 8.3 | 8.5 | 8.7 | 8.9 | 7.1 | 7.2 | 7.3 | 7.6 | 7.8 | 8 | 8.3 | 8.7 | 8.9 | 9.2 | 9.4 | 9.7 | 10 | 7.2 | 7.2 | 7.4 | 7.7 | 7.9 | 8.1 | 8.4 | 8.8 | 9 | 9.3 | 9.6 | 9.8 | 10.1 | 8.1 | 8.1 | 8.3 | 8.6 | 8.9 | 9.2 | 9.6 | 9.9 | 10.2 | 10.5 | 10.8 | 11 | 11.4 | 8.9 | 9.1 | 9.3 | 9.6 | 9.9 | 10.3 | 10.7 | 11 | 11.4 | 11.7 | 12.1 | 12.5 | 12.7 | 10.8 | 10.9 | 11.2 | 11.7 | 12 | 12.5 | 13 | 13.4 | 13.9 | 14.4 | 14.8 | 15.2 | 15.6 | 5.19e-06 | 1.54e-08 | -2.07e-11 | 8e-07 | 7.6e-10 | 0.237 | - | - | 608 | 644 | 676 | 58 | 73 | 45 | 47 | 48 | 49 | 50 | 51 | 52 | 53 | 54 | 55 | 57 | 58 | 59 | 60 | 60 | 61 | 62 | 63 | 64 | 65 | 66 | 67 | 68 | 68 | 69 | 70 | 71 | 72 | 72 | 73 | 74 | 74 | 75 | 76 | 76 | 77 | 78 | 78 | 79 | 79 | 0.872 | 124.8 | 48.1 | 0.296 | 660 | 7 | 79 | 2.15 | 1 | 3 | 1 |  | 4.2 | 1 | 4.43
95 | S-LAH60MQ | 834372 | 839369 | 1.788104 | 1.794302 | 1.801347 | 1.808535 | 1.811255 | 1.816409 | 1.82017 | 1.82374 | 1.827392 | 1.828429 | 1.829403 | 1.833803 | 1.834 | 1.839321 | 1.849829 | 1.851164 | 1.861059 | 1.86281 | 1.874006 | 1.894072 | 37.2 | 36.9 | 37.17 | 36.92 | 0.02244 | 0.022437 | 0.022735 | 0.016137 | 0.007222 | 0.006608 | 0.011929 | 0.02881 | 0.012981 | 0.011196 | 0.031262 | 0.017174 | 0.010892 | 0.011843 | 0.042908 | 0.7192 | 0.3219 | 0.2945 | 0.5317 | 1.284 | 0.5786 | 0.499 | 1.3933 | 0.7554 | 0.4791 | 0.5209 | 1.8873 | -0.0019 | 0.001 | -0.0035 | -0.0027 | -0.0205 | 1.95539063 | 0.302550219 | 1.3431139 | 0.0109111365 | 0.04546667 | 113.58085 | [6 empty] | 425 |  | 340 | 377 | 336 | 0 | 1.58 | 1.64 | [6 empty] | 0.08 | 0.31 | 0.56 | 0.73 | 0.83 | 0.89 | 0.927 | 0.957 | 0.968 | 0.976 | 0.983 | 0.989 | 0.995 | 0.995 | 0.995 | 0.997 | 0.998 | 0.998 | 0.998 | 0.999 | 0.998 | 0.995 | 0.986 | 0.968 | 0.927 | 0.8 | -2.1 | -2.2 | -2.2 | -2.1 | -2 | -1.9 | -1.8 | -1.7 | -1.6 | -1.5 | -1.4 | -1.4 | -1.4 | -1.9 | -2 | -2 | -1.9 | -1.8 | -1.6 | -1.5 | -1.4 | -1.3 | -1.2 | -1.1 | -1.1 | -1.1 | -1.5 | -1.5 | -1.4 | -1.4 | -1.2 | -1.1 | -0.9 | -0.8 | -0.6 | -0.5 | -0.4 | -0.4 | -0.3 | -1.3 | -1.4 | -1.3 | -1.2 | -1 | -0.9 | -0.7 | -0.6 | -0.4 | -0.3 | -0.2 | -0.1 | -0.1 | -1.3 | -1.3 | -1.2 | -1.1 | -1 | -0.8 | -0.6 | -0.5 | -0.3 | -0.2 | -0.1 | -0.1 | 0 | -0.9 | -1 | -0.9 | -0.8 | -0.7 | -0.5 | -0.3 | -0.2 | 0 | 0.2 | 0.3 | 0.3 | 0.5 | -0.7 | -0.7 | -0.6 | -0.5 | -0.4 | -0.2 | 0 | 0.3 | 0.4 | 0.5 | 0.7 | 0.7 | 0.9 | -0.1 | -0.1 | 0 | 0.2 | 0.4 | 0.6 | 0.8 | 1 | 1.2 | 1.4 | 1.5 | 1.6 | 1.8 | -0.1 | 0 | 0.1 | 0.3 | 0.5 | 0.6 | 0.9 | 1.1 | 1.3 | 1.5 | 1.6 | 1.7 | 1.9 | 0.7 | 0.7 | 0.9 | 1.1 | 1.3 | 1.5 | 1.9 | 2.1 | 2.3 | 2.5 | 2.7 | 2.8 | 3 | 1.5 | 1.6 | 1.8 | 2 | 2.2 | 2.6 | 2.9 | 3.1 | 3.4 | 3.6 | 3.8 | 4.1 | 4.2 | 3.2 | 3.3 | 3.5 | 3.9 | 4.2 | 4.5 | 4.9 | 5.2 | 5.6 | 6 | 6.2 | 6.5 | 6.7 | -6.04e-06 | 1.33e-08 | -2.59e-11 | 7.7e-07 | 6.56e-10 | 0.237 | 609 | 635 | 659 | 688 | 721 | 86 | 100 | 72 | 73 | 74 | 76 | 77 | 78 | 80 | 81 | 82 | 83 | 84 | 86 | 87 | 88 | 89 | 90 | 91 | 92 | 92 | 93 | 94 | 95 | 96 | 96 | 97 | 98 | 98 | 99 | 100 | 100 | 101 | 101 | 101 | 102 | 102 | 103 | 103 | 103 | 103 | 104 | 0.701 | 95.3 | 36.6 | 0.302 | 560 | 6 | 160 | 1.36 | 1 | 3 | 3 |  | 51.2 | 1.2 | 4.71
96 | S-LAH60V | 834372 | 839370 | 1.786083 | 1.793007 | 1.800726 | 1.808332 | 1.811135 | 1.816376 | 1.820164 | 1.823745 | 1.827399 | 1.828435 | 1.829409 | 1.833804 | 1.834 | 1.839313 | 1.849815 | 1.851151 | 1.861073 | 1.862833 | 1.874122 | 1.894565 | 37.2 | 37 | 37.21 | 36.95 | 0.02241 | 0.022416 | 0.022716 | 0.016264 | 0.007235 | 0.006601 | 0.011914 | 0.028833 | 0.013018 | 0.011289 | 0.031732 | 0.0173 | 0.010878 | 0.011838 | 0.043414 | 0.7256 | 0.3228 | 0.2945 | 0.5315 | 1.2863 | 0.5807 | 0.5036 | 1.4156 | 0.7616 | 0.4789 | 0.5211 | 1.9112 | 0.0043 | 0.0018 | -0.0011 | -0.0006 | 0.0022 | 2.05081962 | 0.208475257 | 1.31486394 | 0.0116035991 | 0.0526489359 | 99.38065 | [6 empty] | 430 |  | 350 | 383 | 350 | 0 | 1.88 | 1.93 | [7 empty] | 0.05 | 0.29 | 0.59 | 0.77 | 0.86 | 0.909 | 0.951 | 0.968 | 0.979 | 0.986 | 0.991 | 0.996 | 0.996 | 0.996 | 0.997 | 0.999 | 0.999 | 0.999 | 0.999 | 0.996 | 0.993 | 0.984 | 0.961 | 0.905 | 0.72 | 6 | 5.9 | 5.8 | 5.8 | 5.9 | 6 | 6.2 | 6.3 | 6.5 | 6.7 | 6.8 | 7 | 7.1 | 6.3 | 6.2 | 6.1 | 6.2 | 6.3 | 6.4 | 6.6 | 6.7 | 6.9 | 7.1 | 7.3 | 7.5 | 7.6 | 6.9 | 6.8 | 6.8 | 6.9 | 7 | 7.2 | 7.4 | 7.6 | 7.8 | 8.1 | 8.3 | 8.5 | 8.7 | 7.1 | 7 | 7 | 7.1 | 7.2 | 7.5 | 7.7 | 7.9 | 8.1 | 8.4 | 8.6 | 8.8 | 9 | 7.1 | 7 | 7.1 | 7.2 | 7.3 | 7.5 | 7.7 | 7.9 | 8.2 | 8.5 | 8.7 | 8.9 | 9.2 | 7.5 | 7.5 | 7.5 | 7.5 | 7.7 | 8 | 8.2 | 8.4 | 8.7 | 9 | 9.2 | 9.5 | 9.8 | 7.8 | 7.8 | 7.8 | 7.9 | 8.1 | 8.4 | 8.6 | 9 | 9.2 | 9.5 | 9.7 | 10 | 10.3 | 8.5 | 8.5 | 8.6 | 8.8 | 9.1 | 9.3 | 9.6 | 10 | 10.2 | 10.6 | 10.9 | 11.2 | 11.6 | 8.6 | 8.6 | 8.7 | 8.9 | 9.2 | 9.4 | 9.7 | 10.1 | 10.4 | 10.7 | 11 | 11.3 | 11.7 | 9.5 | 9.5 | 9.7 | 10 | 10.2 | 10.5 | 11 | 11.3 | 11.7 | 12 | 12.4 | 12.8 | 13.2 | 10.4 | 10.6 | 10.8 | 11 | 11.4 | 11.8 | 12.2 | 12.6 | 13.1 | 13.5 | 13.9 | 14.5 | 14.9 | 12.4 | 12.5 | 12.9 | 13.4 | 13.8 | 14.3 | 14.8 | 15.4 | 16 | 16.6 | 17.1 | 17.7 | 18.2 | 6.66e-06 | 1.34e-08 | -1.2e-11 | 8.73e-07 | 1.09e-09 | 0.24 | 570 | 588 | 608 | 639 | 669 | 61 | 75 | 47 | 48 | 49 | 51 | 52 | 53 | 54 | 56 | 57 | 58 | 59 | 60 | 61 | 62 | 63 | 64 | 65 | 66 | 67 | 68 | 69 | 70 | 71 | 71 | 72 | 73 | 74 | 74 | 75 | 76 | 76 | 77 | 77 | 78 | 78 | 79 | 79 | 80 | 80 | 81 | 0.88 | 111.4 | 44.5 | 0.253 | 660 | 7 | 61 | 2.1 | 1 | 3 | 1 |  | 51.2 | 1 | 4.43
97 | S-LAH63Q | 804396 | 809393 | 1.760634 | 1.766954 | 1.774015 | 1.780979 | 1.783546 | 1.788339 | 1.7918 | 1.795067 | 1.798397 | 1.79934 | 1.800226 | 1.804222 | 1.8044 | 1.809222 | 1.81872 | 1.819926 | 1.828851 | 1.83043 | 1.84052 | 1.858618 | 39.6 | 39.3 | 39.58 | 39.31 | 0.02032 | 0.020323 | 0.020586 | 0.014851 | 0.006597 | 0.006003 | 0.010825 | 0.02603 | 0.01171 | 0.01009 | 0.028188 | 0.015794 | 0.009882 | 0.010704 | 0.038692 | 0.7307 | 0.3246 | 0.2954 | 0.5326 | 1.2808 | 0.5762 | 0.4965 | 1.387 | 0.7672 | 0.48 | 0.52 | 1.8795 | -0.0017 | 0.0008 | -0.0017 | -0.0012 | -0.0066 | 1.96723017 | 0.194953915 | 1.25386282 | 0.0110456086 | 0.0497137061 | 104.84352 | [6 empty] | 415 |  | 345 | 378 | 343 | 0 | 1.51 | 1.56 | [6 empty] | 0.01 | 0.14 | 0.44 | 0.69 | 0.82 | 0.89 | 0.927 | 0.959 | 0.973 | 0.981 | 0.987 | 0.991 | 0.996 | 0.996 | 0.996 | 0.997 | 0.998 | 0.998 | 0.999 | 0.999 | 0.998 | 0.995 | 0.987 | 0.968 | 0.923 | 0.77 | -0.5 | -0.6 | -0.6 | -0.6 | -0.4 | -0.4 | -0.3 | -0.2 | 0 | 0 | 0.1 | 0.1 | 0.1 | -0.3 | -0.4 | -0.4 | -0.4 | -0.2 | -0.2 | 0 | 0.1 | 0.2 | 0.3 | 0.4 | 0.4 | 0.4 | 0.2 | 0.1 | 0.1 | 0.2 | 0.3 | 0.5 | 0.6 | 0.7 | 0.8 | 0.9 | 1 | 1.1 | 1.1 | 0.3 | 0.2 | 0.2 | 0.4 | 0.5 | 0.6 | 0.8 | 0.9 | 1 | 1.2 | 1.3 | 1.3 | 1.3 | 0.4 | 0.3 | 0.3 | 0.4 | 0.5 | 0.7 | 0.8 | 0.9 | 1.1 | 1.2 | 1.3 | 1.4 | 1.4 | 0.6 | 0.5 | 0.6 | 0.7 | 0.8 | 1 | 1.1 | 1.3 | 1.4 | 1.6 | 1.7 | 1.8 | 1.8 | 0.8 | 0.8 | 0.9 | 1 | 1.1 | 1.3 | 1.5 | 1.6 | 1.8 | 1.9 | 2 | 2.1 | 2.2 | 1.4 | 1.4 | 1.5 | 1.6 | 1.7 | 1.9 | 2.1 | 2.3 | 2.5 | 2.7 | 2.8 | 3 | 3 | 1.5 | 1.5 | 1.5 | 1.6 | 1.8 | 2 | 2.2 | 2.5 | 2.6 | 2.8 | 2.9 | 3.1 | 3.2 | 2.1 | 2.2 | 2.2 | 2.4 | 2.7 | 2.9 | 3.1 | 3.4 | 3.5 | 3.8 | 3.9 | 4.1 | 4.3 | 2.8 | 2.9 | 3.1 | 3.3 | 3.5 | 3.7 | 4 | 4.4 | 4.5 | 4.8 | 5 | 5.2 | 5.4 | 4.4 | 4.5 | 4.7 | 5 | 5.3 | 5.7 | 6 | 6.4 | 6.7 | 7 | 7.3 | 7.6 | 7.9 | -3.58e-06 | 1.27e-08 | -2.4e-11 | 7.03e-07 | 6.88e-10 | 0.242 | 626 | 654 | 671 | 705 | 732 | 81 | 95 | 68 | 69 | 70 | 71 | 73 | 74 | 75 | 76 | 77 | 78 | 79 | 80 | 81 | 82 | 83 | 84 | 85 | 86 | 87 | 88 | 88 | 89 | 90 | 91 | 91 | 92 | 93 | 94 | 94 | 95 | 95 | 96 | 97 | 97 | 98 | 98 | 99 | 99 | 99 | 100 | 0.738 | 102.6 | 39.5 | 0.3 | 620 | 6 | 121 | 1.39 | 1 | 3 | 3 |  | 51.2 | 1 | 4.45
98 | S-LAH64 | 788474 | 792471 | 1.744663 | 1.752198 | 1.760258 | 1.7675 | 1.76996 | 1.774333 | 1.77737 | 1.780179 | 1.782998 | 1.78379 | 1.784532 | 1.787854 | 1.788001 | 1.791961 | 1.799634 | 1.800596 | 1.807649 | 1.808882 | 1.816664 | 1.830161 | 47.4 | 47.1 | 47.37 | 47.12 | 0.01663 | 0.016636 | 0.016806 | 0.013038 | 0.005628 | 0.005003 | 0.008963 | 0.020881 | 0.009248 | 0.007782 | 0.021279 | 0.01383 | 0.008171 | 0.008635 | 0.029565 | 0.7837 | 0.3383 | 0.3007 | 0.5388 | 1.2552 | 0.5559 | 0.4678 | 1.2791 | 0.8229 | 0.4862 | 0.5138 | 1.7592 | 0.0148 | 0.005 | -0.0111 | -0.0089 | -0.0493 | 1.83021453 | 0.29156359 | 1.28544024 | 0.0090482329 | 0.0330756689 | 89.3675501 | [6 empty] | 380 |  | 315 | 354 | 317 | 0 | 0.63 | 0.65 |  |  |  |  | 0.13 | 0.4 | 0.63 | 0.77 | 0.85 | 0.912 | 0.943 | 0.961 | 0.972 | 0.981 | 0.986 | 0.99 | 0.993 | 0.996 | 0.998 | 0.998 | 0.998 | 0.998 | 0.999 | 0.998 | 0.997 | 0.996 | 0.995 | 0.993 | 0.987 | 0.966 | 0.915 | 0.68 | 2.7 | 2.5 | 2.4 | 2.4 | 2.4 | 2.5 | 2.6 | 2.8 | 2.8 | 3.1 | 3.2 | 3.3 | 3.3 | 2.8 | 2.6 | 2.6 | 2.6 | 2.7 | 2.7 | 2.8 | 3 | 3.2 | 3.3 | 3.5 | 3.6 | 3.6 | 3.1 | 3 | 3 | 3 | 3.1 | 3.2 | 3.4 | 3.5 | 3.7 | 3.8 | 4 | 4.1 | 4.2 | 3.3 | 3.2 | 3.1 | 3.2 | 3.2 | 3.4 | 3.5 | 3.6 | 3.8 | 4 | 4.2 | 4.3 | 4.4 | 3.4 | 3.2 | 3.1 | 3.2 | 3.3 | 3.4 | 3.6 | 3.7 | 3.9 | 4.1 | 4.2 | 4.4 | 4.5 | 3.5 | 3.4 | 3.3 | 3.4 | 3.5 | 3.7 | 3.8 | 3.9 | 4.2 | 4.3 | 4.5 | 4.7 | 4.8 | 3.7 | 3.5 | 3.5 | 3.6 | 3.7 | 3.9 | 4 | 4.2 | 4.4 | 4.6 | 4.8 | 4.9 | 5.1 | 4 | 3.9 | 4 | 4 | 4.1 | 4.3 | 4.5 | 4.7 | 4.9 | 5.2 | 5.4 | 5.6 | 5.7 | 4.1 | 3.9 | 4 | 4.1 | 4.2 | 4.4 | 4.6 | 4.8 | 5 | 5.2 | 5.4 | 5.6 | 5.8 | 4.5 | 4.5 | 4.5 | 4.5 | 4.7 | 4.9 | 5.2 | 5.4 | 5.6 | 5.9 | 6.1 | 6.4 | 6.7 | 4.9 | 4.9 | 4.9 | 5 | 5.3 | 5.5 | 5.7 | 6.1 | 6.3 | 6.6 | 6.8 | 7.1 | 7.4 | 5.8 | 5.7 | 5.9 | 6.1 | 6.3 | 6.5 | 6.9 | 7.2 | 7.5 | 7.8 | 8.2 | 8.6 | 8.8 | 1.34e-06 | 1.24e-08 | -1.34e-11 | 5.66e-07 | 7.28e-10 | 0.203 | 644 | 660 | 685 | 711 | 732 | 62 | 76 | 49 | 50 | 51 | 53 | 54 | 55 | 56 | 57 | 58 | 59 | 60 | 61 | 62 | 63 | 64 | 65 | 66 | 67 | 68 | 69 | 69 | 70 | 71 | 72 | 72 | 73 | 74 | 74 | 75 | 76 | 76 | 77 | 77 | 78 | 78 | 79 | 79 | 80 | 80 | 80 | 0.856 | 122.4 | 47.3 | 0.294 | 750 | 7 | 63 | 1.4 | 1 | 3 | 2 |  | 4 | 1 | 4.3
99 | S-LAH65V | 804466 | 808463 | 1.759865 | 1.767414 | 1.77552 | 1.782864 | 1.785378 | 1.789869 | 1.792999 | 1.7959 | 1.798817 | 1.799637 | 1.800405 | 1.803847 | 1.804 | 1.808107 | 1.816076 | 1.817077 | 1.824411 | 1.825694 | 1.833795 | 1.847861 | 46.6 | 46.3 | 46.58 | 46.34 | 0.01726 | 0.017259 | 0.01744 | 0.013439 | 0.005818 | 0.005183 | 0.00929 | 0.021694 | 0.009618 | 0.008101 | 0.022167 | 0.014259 | 0.00847 | 0.00897 | 0.030784 | 0.7787 | 0.3371 | 0.3003 | 0.5383 | 1.257 | 0.5573 | 0.4694 | 1.2844 | 0.8176 | 0.4857 | 0.5143 | 1.7651 | 0.0135 | 0.0048 | -0.011 | -0.0088 | -0.0506 | 1.81419034 | 0.361376301 | 1.32729484 | 0.00874935029 | 0.0318352836 | 91.3406898 | [6 empty] | 385 |  | 315 | 355 | 319 | 0 | 0.65 | 0.67 |  |  |  |  | 0.11 | 0.37 | 0.6 | 0.75 | 0.85 | 0.906 | 0.939 | 0.959 | 0.97 | 0.981 | 0.986 | 0.99 | 0.993 | 0.996 | 0.998 | 0.998 | 0.998 | 0.999 | 0.999 | 0.999 | 0.999 | 0.999 | 0.997 | 0.996 | 0.989 | 0.967 | 0.91 | 0.68 | 2.6 | 2.6 | 2.6 | 2.7 | 2.7 | 2.9 | 3 | 3.2 | 3.4 | 3.5 | 3.6 | 3.6 | 3.7 | 2.8 | 2.7 | 2.8 | 2.8 | 3.1 | 3.1 | 3.4 | 3.5 | 3.6 | 3.8 | 3.9 | 3.9 | 3.9 | 3.2 | 3.2 | 3.2 | 3.3 | 3.5 | 3.7 | 3.8 | 3.9 | 4.1 | 4.3 | 4.4 | 4.4 | 4.5 | 3.3 | 3.3 | 3.3 | 3.5 | 3.6 | 3.8 | 4 | 4.1 | 4.3 | 4.4 | 4.5 | 4.6 | 4.6 | 3.4 | 3.3 | 3.3 | 3.5 | 3.6 | 3.8 | 4 | 4.1 | 4.3 | 4.5 | 4.6 | 4.7 | 4.7 | 3.6 | 3.5 | 3.6 | 3.7 | 3.9 | 4.1 | 4.2 | 4.4 | 4.6 | 4.7 | 4.9 | 4.9 | 5 | 3.7 | 3.7 | 3.8 | 3.9 | 4.1 | 4.3 | 4.5 | 4.6 | 4.8 | 5 | 5.1 | 5.2 | 5.3 | 4.2 | 4.2 | 4.2 | 4.3 | 4.5 | 4.8 | 4.9 | 5.1 | 5.3 | 5.5 | 5.7 | 5.8 | 5.9 | 4.3 | 4.2 | 4.3 | 4.4 | 4.6 | 4.8 | 5 | 5.3 | 5.4 | 5.6 | 5.7 | 5.9 | 6 | 4.7 | 4.7 | 4.8 | 4.9 | 5.2 | 5.4 | 5.6 | 5.9 | 6 | 6.2 | 6.4 | 6.5 | 6.7 | 5.2 | 5.2 | 5.3 | 5.5 | 5.8 | 5.9 | 6.2 | 6.5 | 6.7 | 6.9 | 7.1 | 7.2 | 7.5 | 6.2 | 6.2 | 6.4 | 6.6 | 6.8 | 7.2 | 7.4 | 7.7 | 8 | 8.2 | 8.4 | 8.7 | 8.8 | 1.96e-06 | 1.45e-08 | -2.46e-11 | 5.48e-07 | 4.54e-10 | 0.212 | 639 | 664 | 690 | 716 | 740 | 63 | 75 | 50 | 51 | 52 | 54 | 55 | 56 | 57 | 58 | 59 | 60 | 61 | 62 | 63 | 64 | 65 | 66 | 67 | 67 | 68 | 69 | 70 | 71 | 71 | 72 | 73 | 73 | 74 | 74 | 75 | 75 | 76 | 76 | 77 | 77 | 78 | 78 | 78 | 79 | 79 | 79 | 0.841 | 122 | 47 | 0.298 | 730 | 7 | 57 | 1.44 | 1 | 3 | 3 |  | 4.1 | 1 | 4.72
100 | S-LAH65VS | 804465 | 808463 | 1.761273 | 1.768326 | 1.775972 | 1.783028 | 1.785482 | 1.789908 | 1.793015 | 1.795905 | 1.798816 | 1.799636 | 1.800404 | 1.803847 | 1.804 | 1.808112 | 1.816097 | 1.817099 | 1.824448 | 1.825734 | 1.833848 | 1.847922 | 46.5 | 46.3 | 46.53 | 46.28 | 0.01728 | 0.017281 | 0.017463 | 0.013334 | 0.005801 | 0.005184 | 0.009296 | 0.021734 | 0.009637 | 0.008114 | 0.022188 | 0.014154 | 0.008476 | 0.008987 | 0.030823 | 0.7716 | 0.3357 | 0.3 | 0.5379 | 1.2577 | 0.5577 | 0.4695 | 1.284 | 0.8105 | 0.4854 | 0.5146 | 1.765 | 0.0066 | 0.0034 | -0.0104 | -0.0085 | -0.0514 | 1.76068422 | 0.414128906 | 1.33415439 | 0.00853607198 | 0.0301826383 | 98.09421 | [6 empty] | 380 |  | 310 | 347 | 310 | 0 | 0.4 | 0.42 |  |  |  | 0.05 | 0.25 | 0.53 | 0.72 | 0.83 | 0.89 | 0.934 | 0.957 | 0.971 | 0.979 | 0.987 | 0.991 | 0.993 | 0.996 | 0.997 | 0.999 | 0.999 | 0.999 | 0.999 | 0.999 | 0.999 | 0.999 | 0.999 | 0.998 | 0.996 | 0.989 | 0.968 | 0.916 | 0.72 | 2.5 | 2.4 | 2.4 | 2.4 | 2.4 | 2.6 | 2.8 | 2.8 | 3 | 3.1 | 3.2 | 3.2 | 3.2 | 2.7 | 2.6 | 2.6 | 2.6 | 2.8 | 2.8 | 3 | 3.1 | 3.2 | 3.4 | 3.4 | 3.5 | 3.5 | 3.1 | 3 | 3 | 3.1 | 3.2 | 3.3 | 3.5 | 3.6 | 3.7 | 3.9 | 4 | 4 | 4.1 | 3.2 | 3.1 | 3.1 | 3.2 | 3.3 | 3.5 | 3.6 | 3.7 | 3.9 | 4 | 4.1 | 4.2 | 4.3 | 3.3 | 3.2 | 3.1 | 3.3 | 3.4 | 3.5 | 3.7 | 3.8 | 3.9 | 4.1 | 4.2 | 4.3 | 4.3 | 3.5 | 3.4 | 3.4 | 3.5 | 3.6 | 3.8 | 3.9 | 4 | 4.2 | 4.4 | 4.5 | 4.6 | 4.6 | 3.6 | 3.6 | 3.6 | 3.7 | 3.8 | 4 | 4.2 | 4.3 | 4.5 | 4.6 | 4.8 | 4.9 | 4.9 | 4.1 | 4.1 | 4.1 | 4.2 | 4.3 | 4.5 | 4.7 | 4.8 | 5 | 5.2 | 5.3 | 5.4 | 5.5 | 4.2 | 4.1 | 4.1 | 4.2 | 4.4 | 4.6 | 4.7 | 5 | 5.1 | 5.3 | 5.4 | 5.5 | 5.7 | 4.6 | 4.6 | 4.7 | 4.8 | 5 | 5.1 | 5.3 | 5.6 | 5.7 | 5.9 | 6.1 | 6.2 | 6.4 | 5.1 | 5.1 | 5.2 | 5.4 | 5.6 | 5.7 | 6 | 6.2 | 6.4 | 6.6 | 6.8 | 7 | 7.2 | 6.1 | 6.2 | 6.3 | 6.5 | 6.7 | 7 | 7.2 | 7.5 | 7.8 | 7.9 | 8.2 | 8.4 | 8.6 | 1.41e-06 | 1.32e-08 | -2.19e-11 | 5.8e-07 | 4.96e-10 | 0.21 | 648 | 677 | 696 | 728 | 745 | 65 | 79 | 51 | 53 | 54 | 55 | 57 | 58 | 59 | 60 | 61 | 63 | 64 | 65 | 66 | 67 | 68 | 69 | 70 | 71 | 71 | 72 | 73 | 74 | 75 | 75 | 76 | 77 | 78 | 78 | 79 | 79 | 80 | 81 | 81 | 82 | 82 | 82 | 83 | 83 | 84 | 84 | 0.856 | 122.3 | 47.1 | 0.3 | 720 | 7 | 61 | 1.27 | 1 | 3 | 2 |  | 4 | 1 | 4.46
101 | S-LAH66 | 773496 | 776493 | 1.730307 | 1.737857 | 1.745901 | 1.753025 | 1.755407 | 1.759599 | 1.762484 | 1.76514 | 1.767798 | 1.768544 | 1.769242 | 1.772361 | 1.772499 | 1.776208 | 1.783374 | 1.784271 | 1.790828 | 1.791972 | 1.799174 | 1.811582 | 49.6 | 49.3 | 49.6 | 49.36 | 0.01557 | 0.015576 | 0.015727 | 0.012391 | 0.005314 | 0.004701 | 0.00841 | 0.019473 | 0.008598 | 0.007202 | 0.01961 | 0.013137 | 0.007664 | 0.008063 | 0.027311 | 0.7955 | 0.3412 | 0.3018 | 0.5399 | 1.2502 | 0.552 | 0.4624 | 1.259 | 0.8353 | 0.4873 | 0.5127 | 1.7366 | 0.0161 | 0.0052 | -0.0115 | -0.0092 | -0.0507 | 1.39280586 | 0.679577094 | 1.38702069 | 0.00608475118 | 0.0233925351 | 95.8354094 | [6 empty] | 370 |  | 305 | 349 | 308 | 0 | 0.44 | 0.42 |  |  |  | 0.1 | 0.33 | 0.55 | 0.71 | 0.81 | 0.88 | 0.93 | 0.956 | 0.971 | 0.979 | 0.987 | 0.991 | 0.994 | 0.996 | 0.997 | 0.999 | 0.998 | 0.998 | 0.999 | 0.998 | 0.998 | 0.998 | 0.997 | 0.993 | 0.993 | 0.983 | 0.958 | 0.88 | 0.64 | 2.6 | 2.4 | 2.4 | 2.5 | 2.6 | 2.8 | 2.9 | 3.1 | 3.1 | 3.2 | 3.3 | 3.5 | 3.5 | 2.7 | 2.6 | 2.7 | 2.7 | 2.8 | 2.9 | 3.1 | 3.3 | 3.4 | 3.5 | 3.7 | 3.7 | 3.8 | 3 | 2.9 | 3 | 3 | 3.3 | 3.3 | 3.5 | 3.7 | 3.9 | 4 | 4.1 | 4.2 | 4.2 | 3.1 | 3 | 3.1 | 3.2 | 3.4 | 3.5 | 3.7 | 3.8 | 4 | 4.2 | 4.3 | 4.4 | 4.4 | 3.1 | 3.1 | 3.1 | 3.2 | 3.4 | 3.5 | 3.7 | 3.9 | 4.1 | 4.2 | 4.3 | 4.4 | 4.4 | 3.3 | 3.3 | 3.3 | 3.5 | 3.6 | 3.7 | 4 | 4.1 | 4.3 | 4.4 | 4.5 | 4.6 | 4.7 | 3.6 | 3.5 | 3.5 | 3.7 | 3.8 | 4 | 4.2 | 4.3 | 4.5 | 4.7 | 4.8 | 4.9 | 4.9 | 3.9 | 3.8 | 3.9 | 4 | 4.2 | 4.4 | 4.6 | 4.7 | 4.9 | 5.1 | 5.3 | 5.4 | 5.4 | 3.9 | 3.9 | 3.9 | 4.1 | 4.2 | 4.4 | 4.6 | 4.8 | 5 | 5.2 | 5.3 | 5.4 | 5.5 | 4.3 | 4.3 | 4.4 | 4.5 | 4.7 | 4.9 | 5.1 | 5.3 | 5.5 | 5.7 | 5.9 | 6 | 6.1 | 4.8 | 4.8 | 4.8 | 5 | 5.1 | 5.4 | 5.6 | 5.9 | 6 | 6.3 | 6.4 | 6.6 | 6.7 | 5.5 | 5.5 | 5.6 | 5.9 | 6.1 | 6.3 | 6.5 | 6.8 | 7 | 7.3 | 7.5 | 7.6 | 7.9 | 1.78e-06 | 1.45e-08 | -2.36e-11 | 5.25e-07 | 4.21e-10 | 0.193 | 641 | 660 | 686 | 706 | 726 | 61 | 74 | 49 | 50 | 51 | 52 | 53 | 54 | 55 | 56 | 57 | 58 | 59 | 60 | 61 | 62 | 63 | 64 | 65 | 66 | 66 | 67 | 68 | 69 | 70 | 70 | 71 | 72 | 72 | 73 | 74 | 74 | 75 | 76 | 76 | 77 | 77 | 78 | 79 | 79 | 80 | 80 | 0.845 | 121.9 | 47.2 | 0.291 | 700 | 7 | 61 | 1.43 | 1 | 3 | 1 |  | 51.2 | 1 | 4.23
102 | S-LAH66N | 773496 | 776493 | 1.730202 | 1.737806 | 1.745873 | 1.753002 | 1.755386 | 1.759581 | 1.762471 | 1.76513 | 1.767792 | 1.768539 | 1.769237 | 1.77236 | 1.772499 | 1.776212 | 1.783383 | 1.784281 | 1.790842 | 1.791987 | 1.799193 | 1.811612 | 49.6 | 49.3 | 49.55 | 49.31 | 0.01559 | 0.015591 | 0.015742 | 0.012406 | 0.005321 | 0.004707 | 0.00842 | 0.019488 | 0.008604 | 0.007206 | 0.019625 | 0.013153 | 0.007673 | 0.008069 | 0.027331 | 0.7957 | 0.3413 | 0.3019 | 0.5401 | 1.25 | 0.5519 | 0.4622 | 1.2587 | 0.8355 | 0.4874 | 0.5126 | 1.7362 | 0.0165 | 0.0054 | -0.0118 | -0.0094 | -0.0514 | 1.66344396 | 0.408708592 | 1.22168283 | 0.00799392412 | 0.0273425739 | 84.91142 | [6 empty] | 370 |  | 305 | 349 | 308 | 0 | 0.44 | 0.42 |  |  |  | 0.1 | 0.33 | 0.55 | 0.71 | 0.81 | 0.88 | 0.93 | 0.956 | 0.971 | 0.979 | 0.987 | 0.991 | 0.994 | 0.996 | 0.997 | 0.999 | 0.998 | 0.998 | 0.999 | 0.998 | 0.998 | 0.998 | 0.997 | 0.993 | 0.993 | 0.983 | 0.958 | 0.88 | 0.64 | 2.6 | 2.4 | 2.4 | 2.5 | 2.6 | 2.8 | 2.9 | 3.1 | 3.1 | 3.2 | 3.3 | 3.5 | 3.5 | 2.7 | 2.6 | 2.7 | 2.7 | 2.8 | 2.9 | 3.1 | 3.3 | 3.4 | 3.5 | 3.7 | 3.7 | 3.8 | 3 | 2.9 | 3 | 3 | 3.3 | 3.3 | 3.5 | 3.7 | 3.9 | 4 | 4.1 | 4.2 | 4.2 | 3.1 | 3 | 3.1 | 3.2 | 3.4 | 3.5 | 3.7 | 3.8 | 4 | 4.2 | 4.3 | 4.4 | 4.4 | 3.1 | 3.1 | 3.1 | 3.2 | 3.4 | 3.5 | 3.7 | 3.9 | 4.1 | 4.2 | 4.3 | 4.4 | 4.4 | 3.3 | 3.3 | 3.3 | 3.5 | 3.6 | 3.7 | 4 | 4.1 | 4.3 | 4.4 | 4.5 | 4.6 | 4.7 | 3.6 | 3.5 | 3.5 | 3.7 | 3.8 | 4 | 4.2 | 4.3 | 4.5 | 4.7 | 4.8 | 4.9 | 4.9 | 3.9 | 3.8 | 3.9 | 4 | 4.2 | 4.4 | 4.6 | 4.7 | 4.9 | 5.1 | 5.3 | 5.4 | 5.4 | 3.9 | 3.9 | 3.9 | 4.1 | 4.2 | 4.4 | 4.6 | 4.8 | 5 | 5.2 | 5.3 | 5.4 | 5.5 | 4.3 | 4.3 | 4.4 | 4.5 | 4.7 | 4.9 | 5.1 | 5.3 | 5.5 | 5.7 | 5.9 | 6 | 6.1 | 4.8 | 4.8 | 4.8 | 5 | 5.1 | 5.4 | 5.6 | 5.9 | 6 | 6.3 | 6.4 | 6.6 | 6.7 | 5.5 | 5.5 | 5.6 | 5.9 | 6.1 | 6.3 | 6.5 | 6.8 | 7 | 7.3 | 7.5 | 7.6 | 7.9 | 1.78e-06 | 1.45e-08 | -2.36e-11 | 5.25e-07 | 4.21e-10 | 0.193 | 641 | 660 | 686 | 706 | 726 | 61 | 74 | 49 | 50 | 51 | 52 | 53 | 54 | 55 | 56 | 57 | 58 | 59 | 60 | 61 | 62 | 63 | 64 | 65 | 66 | 66 | 67 | 68 | 69 | 70 | 70 | 71 | 72 | 72 | 73 | 74 | 74 | 75 | 76 | 76 | 77 | 77 | 78 | 79 | 79 | 80 | 80 | 0.845 | 121.9 | 47.2 | 0.291 | 700 | 7 | 61 | 1.43 | 1 | 3 | 1 |  | 51.2 | 1 | 4.23
103 | S-LAH71 | 850323 | 856320 | 1.800954 | 1.806846 | 1.813801 | 1.821328 | 1.824294 | 1.830037 | 1.834298 | 1.83838 | 1.842586 | 1.843784 | 1.844913 | 1.85003 | 1.850259 | 1.856493 | 1.868935 | 1.870528 | 1.882433 | 1.884558 | 1.898274 |  | 32.3 | 32 | 32.27 | 32.03 | 0.02634 | 0.026349 | 0.026744 | 0.018292 | 0.008288 | 0.007673 | 0.013907 | 0.034299 | 0.015623 | 0.013716 |  | 0.01949 | 0.012709 | 0.014035 |  | 0.6942 | 0.3145 | 0.2912 | 0.5278 | 1.3017 | 0.5929 | 0.5206 |  | 0.7288 | 0.4752 | 0.5248 |  | -0.0039 | -0.0005 | 0.004 | 0.0036 |  | 1.98280031 | 0.31675845 | 2.44472646 | 0.0118987459 | 0.0527156001 | 213.220697 | [7 empty] | 425 | 370 | 417 | 364 | 0 | 6.64 | 6.89 | [8 empty] | 0.01 | 0.11 | 0.29 | 0.49 | 0.65 | 0.83 | 0.913 | 0.945 | 0.963 | 0.976 | 0.992 | 0.995 | 0.995 | 0.997 | 0.998 | 0.999 | 0.999 | 0.999 | 0.999 | 0.998 | 0.993 | 0.989 | 0.982 | 0.959 | 0.5 | 0.5 | 0.6 | 0.8 | 0.9 | 1.1 | 1.2 | 1.3 | 1.5 | 1.5 | 1.6 | 1.5 | 1.4 | 0.8 | 0.8 | 1 | 1.1 | 1.2 | 1.4 | 1.6 | 1.7 | 1.8 | 1.9 | 1.9 | 1.9 | 1.8 | 1.4 | 1.5 | 1.6 | 1.7 | 1.9 | 2.1 | 2.3 | 2.5 | 2.5 | 2.6 | 2.7 | 2.7 | 2.6 | 1.6 | 1.7 | 1.8 | 1.9 | 2.1 | 2.3 | 2.5 | 2.7 | 2.8 | 2.9 | 3 | 3 | 3 | 1.7 | 1.8 | 1.9 | 2 | 2.2 | 2.4 | 2.6 | 2.7 | 2.9 | 3 | 3 | 3 | 3.1 | 2 | 2.1 | 2.2 | 2.4 | 2.6 | 2.8 | 3 | 3.2 | 3.3 | 3.4 | 3.5 | 3.5 | 3.6 | 2.4 | 2.5 | 2.6 | 2.9 | 3.1 | 3.2 | 3.4 | 3.7 | 3.8 | 3.9 | 4 | 4 | 4.1 | 3.3 | 3.3 | 3.6 | 3.7 | 4 | 4.2 | 4.4 | 4.7 | 4.8 | 4.9 | 5 | 5.2 | 5.2 | 3.4 | 3.4 | 3.7 | 3.9 | 4.1 | 4.3 | 4.5 | 4.8 | 5 | 5.1 | 5.2 | 5.2 | 5.3 | 4.5 | 4.6 | 4.8 | 5 | 5.3 | 5.7 | 5.9 | 6.1 | 6.4 | 6.5 | 6.6 | 6.8 | 6.8 | 5.8 | 5.9 | 6.1 | 6.4 | 6.7 | 7.1 | 7.4 | 7.7 | 7.9 | 8.2 | 8.3 | 8.4 | 8.5 | - | - | - | - | - | - | - | - | - | - | - | - | - | -1.27e-06 | 1.46e-08 | -3.53e-11 | 8.08e-07 | 4.81e-10 | 0.271 | 656 | 685 | 704 | 753 | 802 | 78 | 93 | 63 | 64 | 66 | 67 | 68 | 70 | 71 | 72 | 74 | 75 | 76 | 77 | 78 | 79 | 80 | 81 | 83 | 84 | 84 | 85 | 86 | 87 | 88 | 89 | 90 | 91 | 91 | 92 | 93 | 93 | 94 | 95 | 95 | 96 | 96 | 97 | 97 | 98 | 98 | 99 | 0.874 | 110 | 42.9 | 0.281 | 590 | 6 | 136 | 1.52 | 1 | 1 | 2 |  | 2 | 1 | 4.36
104 | S-LAH79 | 003283 | 012281 | 1.939036 | 1.946416 | 1.955183 | 1.964858 | 1.96873 | 1.976298 | 1.981952 | 1.98739 | 1.993011 | 1.994615 | 1.996126 | 2.002993 | 2.0033 | 2.011689 | 2.028497 | 2.030656 | 2.046824 | 2.049716 | 2.068441 |  | 28.3 | 28.1 | 28.27 | 28.07 | 0.03549 | 0.035486 | 0.036041 | 0.024281 | 0.011059 | 0.010289 | 0.018678 | 0.046416 | 0.021219 | 0.018725 |  | 0.025885 | 0.017074 | 0.018967 |  | 0.6842 | 0.3116 | 0.2899 | 0.5263 | 1.308 | 0.598 | 0.5277 |  | 0.7182 | 0.4737 | 0.5263 |  | 0.0049 | 0.0015 | 0.002 | 0.0023 |  | 2.32557148 | 0.507967133 | 2.43087198 | 0.0132895208 | 0.0528335449 | 161.122408 | [7 empty] | 460 | 370 | 435 | 371 | 0 | 10.86 | 11.57 | [9 empty] | 0.03 | 0.16 | 0.33 | 0.5 | 0.72 | 0.83 | 0.88 | 0.921 | 0.945 | 0.979 | 0.988 | 0.991 | 0.993 | 0.996 | 0.997 | 0.997 | 0.998 | 0.998 | 0.997 | 0.994 | 0.986 | 0.966 | 0.89 | 5.1 | 5 | 5.1 | 5.2 | 5.4 | 5.7 | 5.9 | 6.1 | 6.4 | 6.6 | 6.7 | 7 | 7.1 | 5.5 | 5.4 | 5.5 | 5.8 | 5.9 | 6.2 | 6.5 | 6.7 | 7 | 7.3 | 7.5 | 7.7 | 7.8 | 6.3 | 6.4 | 6.6 | 6.8 | 7.1 | 7.3 | 7.6 | 8 | 8.3 | 8.6 | 8.9 | 9.1 | 9.3 | 6.7 | 6.7 | 6.9 | 7.1 | 7.4 | 7.7 | 8 | 8.4 | 8.7 | 9 | 9.3 | 9.6 | 9.8 | 6.8 | 6.8 | 7 | 7.2 | 7.5 | 7.8 | 8.2 | 8.5 | 8.8 | 9.2 | 9.5 | 9.8 | 10 | 7.3 | 7.3 | 7.5 | 7.8 | 8.1 | 8.5 | 8.8 | 9.3 | 9.6 | 9.9 | 10.3 | 10.6 | 10.8 | 7.7 | 7.8 | 8.1 | 8.4 | 8.8 | 9.2 | 9.5 | 10 | 10.3 | 10.7 | 11.1 | 11.4 | 11.7 | 8.9 | 9.1 | 9.4 | 9.8 | 10.2 | 10.7 | 11.1 | 11.6 | 12 | 12.5 | 12.9 | 13.3 | 13.6 | 9.1 | 9.2 | 9.6 | 10 | 10.3 | 10.9 | 11.4 | 11.8 | 12.2 | 12.7 | 13.1 | 13.6 | 13.9 | 10.5 | 10.9 | 11.2 | 11.7 | 12.2 | 12.7 | 13.3 | 13.9 | 14.5 | 15 | 15.5 | 16 | 16.5 | 12.2 | 12.6 | 13.1 | 13.6 | 14.3 | 14.9 | 15.6 | 16.2 | 16.9 | 17.5 | 18.1 | 18.9 | 19.4 | - | - | - | - | - | - | - | - | - | - | - | - | - | 4.9e-06 | 1.54e-08 | -1.96e-11 | 1.07e-06 | 1.27e-09 | 0.263 | - | - | 702 | 734 | - | 60 | 72 | 47 | 49 | 50 | 51 | 52 | 53 | 54 | 55 | 56 | 57 | 58 | 59 | 60 | 61 | 62 | 63 | 64 | 64 | 65 | 66 | 67 | 67 | 68 | 69 | 69 | 70 | 70 | 71 | 71 | 72 | 72 | 73 | 73 | 74 | 74 | 74 | 74 | 75 | 75 | 75 | 0.957 | 125.5 | 48.4 | 0.297 | 700 | 7 | 63 | 1.89 | 1 | 1 | 2 |  | 1 | 1 | 5.23
105 | S-LAH88 | 917316 | 923314 | 1.858144 | 1.866069 | 1.875034 | 1.88413 | 1.887564 | 1.894079 | 1.898843 | 1.903379 | 1.908035 | 1.909358 | 1.910604 | 1.916247 | 1.9165 | 1.923361 | 1.937034 | 1.938784 | 1.951847 | 1.954176 | 1.969205 |  | 31.6 | 31.4 | 31.6 | 31.38 | 0.029 | 0.028999 | 0.029426 | 0.020471 | 0.009192 | 0.008465 | 0.015326 | 0.037676 | 0.017142 | 0.015029 |  | 0.021794 | 0.014003 | 0.015423 |  | 0.7059 | 0.317 | 0.2919 | 0.5285 | 1.2992 | 0.5911 | 0.5183 |  | 0.7406 | 0.4759 | 0.5241 |  | 0.011 | 0.0029 | 0.0001 | 0.0008 |  | 2.1284434 | 0.405082139 | 1.67918461 | 0.0117309815 | 0.0508706599 | 107.091456 | [7 empty] | 400 | 355 | 389 | 353 | 0 | 2.51 | 2.67 | [7 empty] | 0.01 | 0.16 | 0.45 | 0.68 | 0.81 | 0.87 | 0.936 | 0.961 | 0.973 | 0.981 | 0.987 | 0.994 | 0.996 | 0.997 | 0.998 | 0.999 | 0.999 | 0.999 | 0.999 | 0.995 | 0.994 | 0.985 | 0.963 | 0.89 | 0.71 | 3.7 | 3.7 | 3.8 | 3.9 | 4.1 | 4.4 | 4.5 | 4.8 | 4.8 | 5 | 5 | 5.1 | 5.1 | 4 | 4 | 4.1 | 4.4 | 4.6 | 4.7 | 4.9 | 5.2 | 5.3 | 5.4 | 5.5 | 5.5 | 5.6 | 4.6 | 4.7 | 4.9 | 5.1 | 5.3 | 5.5 | 5.8 | 6 | 6.2 | 6.3 | 6.4 | 6.5 | 6.6 | 4.8 | 4.9 | 5.1 | 5.3 | 5.6 | 5.9 | 6.1 | 6.3 | 6.5 | 6.6 | 6.8 | 6.8 | 7 | 4.9 | 5 | 5.2 | 5.4 | 5.6 | 5.9 | 6.2 | 6.4 | 6.6 | 6.7 | 6.9 | 6.9 | 7.1 | 5.2 | 5.4 | 5.5 | 5.8 | 6.1 | 6.4 | 6.7 | 6.9 | 7.1 | 7.2 | 7.4 | 7.6 | 7.7 | 5.7 | 5.8 | 5.9 | 6.2 | 6.5 | 6.8 | 7.1 | 7.4 | 7.7 | 7.9 | 8 | 8.2 | 8.3 | 6.5 | 6.6 | 7 | 7.3 | 7.5 | 7.9 | 8.2 | 8.5 | 8.9 | 9.1 | 9.4 | 9.5 | 9.6 | 6.6 | 6.8 | 7.1 | 7.4 | 7.7 | 8 | 8.4 | 8.7 | 9 | 9.3 | 9.5 | 9.7 | 9.8 | 7.8 | 8 | 8.3 | 8.7 | 9.1 | 9.4 | 9.9 | 10.2 | 10.6 | 11 | 11.3 | 11.5 | 11.7 | 9.1 | 9.3 | 9.7 | 10.2 | 10.7 | 11.2 | 11.6 | 12.1 | 12.5 | 12.9 | 13.2 | 13.5 | 13.8 | - | - | - | - | - | - | - | - | - | - | - | - | - | 3.61e-06 | 1.52e-08 | -3.18e-11 | 7.85e-07 | 8.24e-10 | 0.277 | 581 | 601 | 625 | 658 | 677 | 59 | 72 | 46 | 47 | 48 | 50 | 51 | 52 | 53 | 54 | 55 | 56 | 57 | 58 | 59 | 60 | 61 | 62 | 63 | 64 | 65 | 66 | 66 | 67 | 68 | 69 | 69 | 70 | 71 | 71 | 72 | 72 | 73 | 74 | 74 | 75 | 75 | 75 | 76 | 76 | 77 | 77 | 0.894 | 113.5 | 45.7 | 0.242 | 670 | 7 | 69 | 1.9 | 1 | 2 | 1 |  | 3.2 | 1.1 | 4.74
106 | S-LAH89 | 852408 | 856405 | 1.805608 | 1.812332 | 1.819832 | 1.82718 | 1.82987 | 1.834873 | 1.83847 | 1.841858 | 1.845304 | 1.846279 | 1.847194 | 1.851316 | 1.8515 | 1.85646 | 1.866184 | 1.867413 | 1.876479 | 1.878075 | 1.888218 |  | 40.8 | 40.5 | 40.78 | 40.53 | 0.02088 | 0.02088 | 0.021134 | 0.015434 | 0.006834 | 0.006196 | 0.011156 | 0.026575 | 0.011891 | 0.010143 |  | 0.016409 | 0.010181 | 0.010953 |  | 0.7392 | 0.3273 | 0.2967 | 0.5343 | 1.2727 | 0.5695 | 0.4858 |  | 0.7764 | 0.4817 | 0.5183 |  | 0.0012 | 0.002 | -0.0073 | -0.006 |  | 1.95118827 | 0.377607223 | 1.47757262 | 0.00976560799 | 0.0382232043 | 112.23672 | [7 empty] | 380 | 340 | 376 | 339 | 0 | 1.47 | 1.52 | [6 empty] | 0.07 | 0.31 | 0.57 | 0.74 | 0.84 | 0.89 | 0.93 | 0.962 | 0.975 | 0.983 | 0.989 | 0.993 | 0.998 | 0.999 | 0.998 | 0.999 | 0.999 | 0.999 | 0.999 | 0.999 | 0.998 | 0.997 | 0.992 | 0.975 | 0.938 | 0.78 | 2.8 | 2.7 | 2.7 | 2.8 | 2.9 | 3.1 | 3.3 | 3.4 | 3.5 | 3.7 | 3.8 | 3.8 | 3.8 | 3 | 2.9 | 3 | 3.1 | 3.2 | 3.4 | 3.6 | 3.7 | 3.9 | 4 | 4.1 | 4.2 | 4.2 | 3.5 | 3.5 | 3.5 | 3.6 | 3.8 | 4 | 4.2 | 4.4 | 4.5 | 4.7 | 4.8 | 4.9 | 4.9 | 3.7 | 3.7 | 3.7 | 3.8 | 4 | 4.2 | 4.4 | 4.5 | 4.7 | 4.9 | 5 | 5.1 | 5.3 | 3.8 | 3.7 | 3.8 | 3.9 | 4 | 4.2 | 4.4 | 4.6 | 4.8 | 5 | 5.1 | 5.2 | 5.3 | 4 | 4 | 4.1 | 4.2 | 4.4 | 4.6 | 4.8 | 5 | 5.2 | 5.3 | 5.5 | 5.6 | 5.7 | 4.3 | 4.3 | 4.3 | 4.6 | 4.7 | 4.9 | 5.1 | 5.4 | 5.5 | 5.7 | 5.9 | 6 | 6.1 | 4.9 | 4.9 | 5.1 | 5.2 | 5.4 | 5.6 | 5.8 | 6.1 | 6.3 | 6.5 | 6.7 | 6.8 | 7 | 5 | 5 | 5.1 | 5.3 | 5.5 | 5.7 | 5.9 | 6.2 | 6.4 | 6.6 | 6.8 | 6.9 | 7.1 | 5.7 | 5.8 | 5.9 | 6.1 | 6.3 | 6.6 | 6.9 | 7.1 | 7.4 | 7.6 | 7.8 | 8 | 8.2 | 6.6 | 6.6 | 6.7 | 6.9 | 7.2 | 7.6 | 7.9 | 8.1 | 8.4 | 8.6 | 8.9 | 9.2 | 9.3 | - | - | - | - | - | - | - | - | - | - | - | - | - | 1.97e-06 | 1.43e-08 | -2.43e-11 | 6.96e-07 | 5.58e-10 | 0.237 | 634 | 660 | 680 | 717 | 743 | 68 | 81 | 55 | 56 | 57 | 58 | 60 | 61 | 62 | 63 | 64 | 65 | 66 | 67 | 68 | 69 | 70 | 71 | 72 | 73 | 74 | 75 | 76 | 76 | 77 | 78 | 78 | 79 | 80 | 80 | 81 | 82 | 82 | 83 | 83 | 84 | 84 | 85 | 85 | 85 | 86 | 86 | 0.861 | 120.8 | 46.3 | 0.303 | 690 | 7 | 68 | 1.27 | 1 | 2 | 2 |  | 4 | 1 | 4.7
107 | S-LAH92 | 892371 | 898369 | 1.842591 | 1.849267 | 1.856862 | 1.8646 | 1.867522 | 1.873053 | 1.877085 | 1.880911 | 1.884824 | 1.885934 | 1.886977 | 1.891689 | 1.8919 | 1.897597 | 1.908843 | 1.910271 | 1.920854 | 1.922727 | 1.934692 |  | 37.1 | 36.9 | 37.13 | 36.88 | 0.02402 | 0.024019 | 0.024337 | 0.017302 | 0.007739 | 0.007076 | 0.012773 | 0.030827 | 0.013884 | 0.011965 |  | 0.018412 | 0.011663 | 0.012674 |  | 0.7203 | 0.3222 | 0.2946 | 0.5318 | 1.2834 | 0.578 | 0.4981 |  | 0.7565 | 0.4792 | 0.5208 |  | -0.0006 | 0.0013 | -0.0042 | -0.0034 |  | 2.10440311 | 0.358346161 | 1.63010064 | 0.0108531811 | 0.044340592 | 123.2498 | [7 empty] | 400 | 350 | 390 | 349 | 0 | 2.55 | 2.68 | [7 empty] | 0.08 | 0.28 | 0.52 | 0.69 | 0.8 | 0.87 | 0.936 | 0.962 | 0.976 | 0.984 | 0.99 | 0.997 | 0.998 | 0.999 | 0.999 | 0.999 | 0.999 | 0.999 | 0.999 | 0.998 | 0.997 | 0.992 | 0.977 | 0.946 | 0.82 | 2.1 | 2 | 2.1 | 2.2 | 2.4 | 2.6 | 2.7 | 2.8 | 3 | 3.1 | 3.1 | 3.1 | 3.1 | 2.3 | 2.4 | 2.4 | 2.5 | 2.7 | 2.9 | 3 | 3.3 | 3.3 | 3.4 | 3.4 | 3.4 | 3.5 | 2.9 | 2.9 | 3 | 3.2 | 3.4 | 3.5 | 3.7 | 3.9 | 4 | 4.1 | 4.1 | 4.1 | 4.2 | 3.2 | 3.1 | 3.2 | 3.5 | 3.6 | 3.8 | 3.9 | 4.1 | 4.2 | 4.3 | 4.4 | 4.4 | 4.4 | 3.2 | 3.2 | 3.4 | 3.5 | 3.7 | 3.8 | 4.1 | 4.2 | 4.4 | 4.4 | 4.5 | 4.5 | 4.5 | 3.6 | 3.5 | 3.7 | 3.9 | 4 | 4.2 | 4.5 | 4.6 | 4.8 | 4.8 | 4.9 | 4.9 | 4.9 | 3.9 | 4 | 4.1 | 4.2 | 4.4 | 4.7 | 4.8 | 5 | 5.2 | 5.2 | 5.3 | 5.3 | 5.3 | 4.6 | 4.7 | 4.8 | 5 | 5.2 | 5.5 | 5.7 | 5.8 | 6 | 6.1 | 6.2 | 6.3 | 6.3 | 4.8 | 4.8 | 4.9 | 5.1 | 5.3 | 5.6 | 5.8 | 5.9 | 6.1 | 6.3 | 6.3 | 6.4 | 6.4 | 5.7 | 5.7 | 5.9 | 6.2 | 6.4 | 6.6 | 6.8 | 7 | 7.2 | 7.4 | 7.5 | 7.6 | 7.6 | 6.8 | 6.9 | 7.1 | 7.3 | 7.6 | 7.8 | 8 | 8.2 | 8.4 | 8.6 | 8.8 | 8.8 | 8.8 | - | - | - | - | - | - | - | - | - | - | - | - | - | 1.03e-06 | 1.45e-08 | -3.28e-11 | 7.32e-07 | 2.86e-10 | 0.253 | 646 | 678 | 692 | 735 | 761 | 72 | 85 | 58 | 59 | 60 | 62 | 63 | 64 | 65 | 67 | 68 | 69 | 70 | 71 | 72 | 73 | 74 | 75 | 76 | 77 | 78 | 78 | 79 | 80 | 81 | 82 | 82 | 83 | 84 | 84 | 85 | 85 | 86 | 86 | 87 | 87 | 88 | 88 | 89 | 89 | 89 | 90 | 0.873 | 123 | 47.1 | 0.306 | 700 | 7 | 63 | 1.12 | 1 | 1 | 2 |  | 4 | 1 | 4.87
108 | S-LAH93 | 905350 | 911348 | 1.854007 | 1.860678 | 1.868342 | 1.876298 | 1.879347 | 1.885167 | 1.889437 | 1.893505 | 1.897677 | 1.898863 | 1.899978 | 1.905025 | 1.90525 | 1.911372 | 1.923515 | 1.925063 | 1.936578 | 1.938624 | 1.951761 |  | 35 | 34.8 | 35.04 | 34.79 | 0.02583 | 0.025838 | 0.0262 | 0.01833 | 0.00824 | 0.007573 | 0.013695 | 0.033374 | 0.015109 | 0.013137 |  | 0.019516 | 0.012509 | 0.013691 |  | 0.7094 | 0.3189 | 0.2931 | 0.53 | 1.2917 | 0.5848 | 0.5084 |  | 0.7449 | 0.4774 | 0.5226 |  | -0.0017 | 0.0006 | -0.0002 | 0 |  | 2.17884378 | 0.325508683 | 1.70608646 | 0.0115760879 | 0.0495982503 | 128.91358 | [7 empty] | 410 | 355 | 397 | 353 | 0 | 3.75 | 3.96 | [8 empty] | 0.22 | 0.48 | 0.65 | 0.75 | 0.82 | 0.901 | 0.938 | 0.959 | 0.974 | 0.984 | 0.996 | 0.998 | 0.999 | 0.999 | 0.999 | 0.999 | 0.999 | 0.999 | 0.999 | 0.998 | 0.993 | 0.979 | 0.952 | 0.84 | 2.3 | 2.3 | 2.4 | 2.5 | 2.7 | 2.9 | 3 | 3.2 | 3.3 | 3.4 | 3.4 | 3.5 | 3.5 | 2.5 | 2.6 | 2.7 | 2.8 | 3.1 | 3.2 | 3.4 | 3.6 | 3.7 | 3.8 | 3.9 | 3.9 | 3.9 | 3.2 | 3.2 | 3.4 | 3.6 | 3.8 | 3.9 | 4.1 | 4.4 | 4.5 | 4.6 | 4.7 | 4.7 | 4.8 | 3.4 | 3.5 | 3.6 | 3.8 | 4 | 4.3 | 4.5 | 4.6 | 4.7 | 4.9 | 5 | 5 | 5.1 | 3.5 | 3.5 | 3.7 | 3.8 | 4.1 | 4.3 | 4.6 | 4.7 | 4.9 | 5 | 5.1 | 5.1 | 5.2 | 3.8 | 3.9 | 4 | 4.2 | 4.5 | 4.8 | 5 | 5.2 | 5.4 | 5.4 | 5.5 | 5.6 | 5.7 | 4.1 | 4.3 | 4.4 | 4.6 | 4.9 | 5.2 | 5.4 | 5.6 | 5.8 | 6 | 6 | 6.2 | 6.2 | 5 | 5.1 | 5.3 | 5.5 | 5.8 | 6.1 | 6.4 | 6.6 | 6.9 | 7.1 | 7.2 | 7.3 | 7.4 | 5.1 | 5.2 | 5.4 | 5.6 | 5.9 | 6.2 | 6.5 | 6.7 | 7 | 7.2 | 7.4 | 7.5 | 7.5 | 6.1 | 6.3 | 6.6 | 6.8 | 7.2 | 7.5 | 7.8 | 8 | 8.4 | 8.6 | 8.8 | 8.9 | 9 | 7.4 | 7.5 | 7.8 | 8.1 | 8.5 | 8.8 | 9.2 | 9.6 | 9.9 | 10.2 | 10.4 | 10.6 | 10.7 | - | - | - | - | - | - | - | - | - | - | - | - | - | 1.44e-06 | 1.48e-08 | -3.3e-11 | 7.75e-07 | 5.97e-10 | 0.265 | 645 | 672 | 688 | 733 | 761 | 74 | 89 | 60 | 61 | 63 | 64 | 65 | 66 | 68 | 69 | 70 | 71 | 72 | 73 | 74 | 76 | 77 | 78 | 79 | 79 | 80 | 81 | 82 | 83 | 84 | 85 | 85 | 86 | 87 | 88 | 88 | 89 | 89 | 90 | 91 | 91 | 92 | 92 | 93 | 93 | 93 | 94 | 0.892 | 124.7 | 47.8 | 0.304 | 690 | 7 | 60 | 1.1 | 1 | 1 | 1 |  | 4 | 1 | 4.83
109 | S-LAH95 | 904313 | 910311 | 1.848252 | 1.855297 | 1.86342 | 1.871937 | 1.87523 | 1.881553 | 1.88622 | 1.890683 | 1.895277 | 1.896586 | 1.897818 | 1.903409 | 1.90366 | 1.910476 | 1.924109 | 1.925858 | 1.938957 | 1.941301 | 1.956479 |  | 31.3 | 31.1 | 31.34 | 31.1 | 0.02883 | 0.028832 | 0.029272 | 0.020047 | 0.009057 | 0.008383 | 0.015199 | 0.037641 | 0.017192 | 0.015178 |  | 0.021356 | 0.01389 | 0.015382 |  | 0.6953 | 0.3141 | 0.2908 | 0.5272 | 1.3055 | 0.5963 | 0.5264 |  | 0.7296 | 0.4745 | 0.5255 |  | 0.0016 | 0.0003 | 0.0059 | 0.0055 |  | 2.15636617 | 0.329558178 | 1.72178935 | 0.012288051 | 0.0555507835 | 124.43934 | [7 empty] | 410 | 360 | 400 | 360 | 0 | 4.11 | 4.35 | [8 empty] | 0.06 | 0.31 | 0.56 | 0.71 | 0.8 | 0.89 | 0.934 | 0.956 | 0.97 | 0.98 | 0.992 | 0.995 | 0.996 | 0.997 | 0.998 | 0.998 | 0.998 | 0.999 | 0.997 | 0.995 | 0.988 | 0.972 | 0.933 | 0.81 | 1.4 | 1.4 | 1.5 | 1.7 | 1.9 | 2.1 | 2.3 | 2.4 | 2.6 | 2.7 | 2.7 | 2.7 | 2.8 | 1.6 | 1.7 | 1.9 | 2 | 2.3 | 2.5 | 2.7 | 2.9 | 3 | 3.1 | 3.2 | 3.2 | 3.2 | 2.4 | 2.4 | 2.6 | 2.8 | 3.1 | 3.2 | 3.5 | 3.7 | 3.8 | 4 | 4.1 | 4.1 | 4.2 | 2.6 | 2.7 | 2.8 | 3.1 | 3.3 | 3.6 | 3.7 | 4 | 4.1 | 4.3 | 4.4 | 4.4 | 4.5 | 2.6 | 2.8 | 2.9 | 3.1 | 3.4 | 3.7 | 3.9 | 4.1 | 4.3 | 4.4 | 4.5 | 4.5 | 4.6 | 3 | 3.1 | 3.3 | 3.6 | 3.8 | 4.1 | 4.4 | 4.6 | 4.8 | 4.9 | 5 | 5.1 | 5.2 | 3.4 | 3.5 | 3.7 | 4 | 4.3 | 4.6 | 4.9 | 5.1 | 5.4 | 5.5 | 5.6 | 5.8 | 5.8 | 4.3 | 4.4 | 4.7 | 5.1 | 5.3 | 5.7 | 6 | 6.2 | 6.5 | 6.8 | 6.9 | 7 | 7.1 | 4.5 | 4.6 | 4.8 | 5.2 | 5.5 | 5.8 | 6.1 | 6.4 | 6.7 | 6.9 | 7.1 | 7.2 | 7.3 | 5.6 | 5.9 | 6.2 | 6.6 | 7 | 7.3 | 7.6 | 8 | 8.3 | 8.6 | 8.8 | 9 | 9.1 | 7.1 | 7.3 | 7.7 | 8.1 | 8.6 | 9 | 9.4 | 9.9 | 10.2 | 10.5 | 10.8 | 11 | 11.1 | - | - | - | - | - | - | - | - | - | - | - | - | - | 2.69e-07 | 1.56e-08 | -3.56e-11 | 8.3e-07 | 6.74e-10 | 0.277 | 615 | 638 | 650 | 686 | 713 | 73 | 87 | 59 | 60 | 62 | 63 | 64 | 65 | 66 | 68 | 69 | 70 | 71 | 72 | 73 | 74 | 75 | 76 | 77 | 78 | 79 | 80 | 81 | 81 | 82 | 83 | 84 | 85 | 85 | 86 | 87 | 87 | 88 | 89 | 89 | 90 | 90 | 91 | 91 | 92 | 92 | 93 | 0.861 | 117.7 | 45.2 | 0.302 | 660 | 7 | 85 | 1.43 | 1 | 1 | 1 |  | 4 | 1 | 4.64
110 | S-LAH96 | 764485 | 768482 | 1.72543 | 1.731677 | 1.738479 | 1.744806 | 1.747021 | 1.75103 | 1.753852 | 1.756479 | 1.759129 | 1.759875 | 1.760575 | 1.763711 | 1.76385 | 1.767599 | 1.774882 | 1.775798 | 1.782511 | 1.783687 | 1.791116 | 1.804051 | 48.5 | 48.2 | 48.49 | 48.21 | 0.01575 | 0.015753 | 0.015923 | 0.012108 | 0.005277 | 0.004721 | 0.00847 | 0.019837 | 0.008805 | 0.007429 | 0.020364 | 0.012854 | 0.007724 | 0.008199 | 0.028253 | 0.7686 | 0.335 | 0.2997 | 0.5377 | 1.2593 | 0.5589 | 0.4716 | 1.2927 | 0.8073 | 0.4851 | 0.5149 | 1.7744 | -0.0056 | 0.0004 | -0.0047 | -0.0041 | -0.0263 | 1.85078519 | 0.189204854 | 1.19763137 | 0.00940657541 | 0.0380345187 | 101.426835 | [6 empty] | 400 |  | 345 | 378 | 342 | 0 | 1.09 | 1.11 | [6 empty] | 0.02 | 0.19 | 0.48 | 0.71 | 0.83 | 0.905 | 0.941 | 0.972 | 0.982 | 0.988 | 0.992 | 0.994 | 0.996 | 0.996 | 0.996 | 0.997 | 0.997 | 0.996 | 0.996 | 0.997 | 0.995 | 0.995 | 0.989 | 0.972 | 0.93 | 0.76 | 1.5 | 1.5 | 1.4 | 1.5 | 1.5 | 1.6 | 1.7 | 1.8 | 1.9 | 1.9 | 1.9 | 2 | 2 | 1.8 | 1.6 | 1.7 | 1.7 | 1.7 | 1.8 | 1.9 | 2.1 | 2.1 | 2.2 | 2.3 | 2.3 | 2.3 | 2.1 | 2 | 2 | 2.1 | 2.1 | 2.3 | 2.4 | 2.5 | 2.7 | 2.7 | 2.8 | 2.8 | 2.8 | 2.2 | 2.1 | 2.2 | 2.2 | 2.4 | 2.4 | 2.5 | 2.7 | 2.8 | 2.8 | 3 | 3 | 3 | 2.3 | 2.2 | 2.2 | 2.2 | 2.4 | 2.5 | 2.7 | 2.7 | 2.9 | 3 | 3 | 3 | 3 | 2.4 | 2.3 | 2.4 | 2.4 | 2.6 | 2.7 | 2.9 | 3 | 3.1 | 3.2 | 3.3 | 3.3 | 3.3 | 2.6 | 2.6 | 2.6 | 2.8 | 2.8 | 2.9 | 3.1 | 3.2 | 3.4 | 3.5 | 3.5 | 3.6 | 3.6 | 3.1 | 3 | 3 | 3.2 | 3.3 | 3.5 | 3.6 | 3.7 | 3.9 | 4 | 4.1 | 4.2 | 4.2 | 3.2 | 3.1 | 3.1 | 3.2 | 3.4 | 3.5 | 3.7 | 3.8 | 3.9 | 4.1 | 4.2 | 4.2 | 4.2 | 3.6 | 3.6 | 3.7 | 3.8 | 3.9 | 4.1 | 4.3 | 4.4 | 4.6 | 4.7 | 4.8 | 4.9 | 4.9 | 4.2 | 4.1 | 4.2 | 4.3 | 4.5 | 4.7 | 4.9 | 5 | 5.2 | 5.4 | 5.5 | 5.6 | 5.6 | 5.1 | 5.1 | 5.2 | 5.3 | 5.6 | 5.8 | 6 | 6.3 | 6.4 | 6.6 | 6.8 | 6.9 | 7 | -1.56e-07 | 1.29e-08 | -2.63e-11 | 6.02e-07 | 4.57e-10 | 0.208 | - | - | 632 | 660 | - | 71 | 85 | 57 | 58 | 59 | 61 | 62 | 63 | 64 | 65 | 67 | 68 | 69 | 70 | 71 | 72 | 73 | 74 | 75 | 76 | 77 | 78 | 79 | 80 | 80 | 81 | 82 | 83 | 84 | 84 | 85 | 86 | 86 | 87 | 87 | 88 | 89 | 89 | 90 | 90 | 90 | 91 | 0.89 | 118.7 | 45.8 | 0.296 | 690 | 7 | 81 | 1.12 | 1 | 3 | 2 |  | 5 | 1 | 4.54
111 | S-LAH97 | 755523 | 758521 | 1.714138 | 1.721709 | 1.729702 | 1.73666 | 1.738949 | 1.742934 | 1.745653 | 1.748144 | 1.750627 | 1.751322 | 1.751972 | 1.754872 | 1.755 | 1.75844 | 1.765058 | 1.765884 | 1.771909 | 1.772958 | 1.779543 | 1.790818 | 52.3 | 52.1 | 52.32 | 52.08 | 0.01443 | 0.014431 | 0.014562 | 0.011678 | 0.004974 | 0.004373 | 0.007813 | 0.017958 | 0.0079 | 0.006585 | 0.01786 | 0.012373 | 0.007118 | 0.007444 | 0.024934 | 0.8092 | 0.3447 | 0.303 | 0.5414 | 1.2444 | 0.5474 | 0.4563 | 1.2376 | 0.8497 | 0.4888 | 0.5112 | 1.7123 | 0.017 | 0.0054 | -0.0117 | -0.0094 | -0.0493 | 1.0273018 | 0.989293564 | 1.25781057 | 0.0183406129 | 0.00371264195 | 87.85105 | [6 empty] | 355 |  |  | 328 | 272 | 0 | 0.21 | 0.21 | 0.28 | 0.43 | 0.55 | 0.65 | 0.74 | 0.82 | 0.88 | 0.923 | 0.951 | 0.969 | 0.98 | 0.986 | 0.99 | 0.993 | 0.995 | 0.997 | 0.998 | 0.999 | 0.999 | 0.999 | 0.999 | 0.999 | 0.999 | 0.999 | 0.999 | 0.999 | 0.995 | 0.994 | 0.984 | 0.956 | 0.87 | 0.61 | 2.4 | 2.2 | 2.2 | 2.3 | 2.4 | 2.5 | 2.6 | 2.7 | 2.8 | 2.9 | 3 | 3.2 | 3.2 | 2.7 | 2.5 | 2.4 | 2.5 | 2.5 | 2.7 | 2.8 | 2.9 | 3 | 3.1 | 3.3 | 3.4 | 3.4 | 2.9 | 2.8 | 2.8 | 2.8 | 2.9 | 3 | 3.1 | 3.3 | 3.5 | 3.5 | 3.7 | 3.8 | 3.9 | 3 | 2.9 | 2.9 | 2.9 | 3.1 | 3.1 | 3.2 | 3.4 | 3.6 | 3.7 | 3.9 | 4 | 4 | 3 | 2.9 | 2.9 | 2.9 | 3 | 3.1 | 3.3 | 3.5 | 3.6 | 3.8 | 3.9 | 4 | 4.1 | 3.2 | 3 | 3.1 | 3.1 | 3.3 | 3.3 | 3.5 | 3.6 | 3.8 | 4 | 4.1 | 4.2 | 4.3 | 3.3 | 3.2 | 3.2 | 3.2 | 3.4 | 3.5 | 3.7 | 3.8 | 4 | 4.2 | 4.3 | 4.4 | 4.5 | 3.7 | 3.6 | 3.5 | 3.7 | 3.8 | 3.9 | 4.1 | 4.2 | 4.4 | 4.6 | 4.7 | 4.8 | 4.9 | 3.7 | 3.6 | 3.6 | 3.7 | 3.8 | 4 | 4.1 | 4.3 | 4.5 | 4.6 | 4.8 | 4.9 | 5 | 4.1 | 4 | 3.9 | 4.1 | 4.2 | 4.4 | 4.6 | 4.7 | 4.9 | 5.1 | 5.3 | 5.4 | 5.5 | 4.4 | 4.3 | 4.4 | 4.5 | 4.6 | 4.8 | 5 | 5.1 | 5.4 | 5.6 | 5.8 | 5.9 | 6 | 5.1 | 5.1 | 5.1 | 5.2 | 5.3 | 5.6 | 5.8 | 6.1 | 6.2 | 6.4 | 6.6 | 6.8 | 7 | 1.37e-06 | 1.35e-08 | -1.83e-11 | 4.81e-07 | 3.81e-10 | 0.188 | 644 | 670 | 690 | 710 | 721 | 60 | 74 | 47 | 48 | 50 | 51 | 52 | 53 | 54 | 55 | 56 | 57 | 58 | 59 | 60 | 61 | 62 | 63 | 64 | 65 | 66 | 67 | 68 | 68 | 69 | 70 | 71 | 71 | 72 | 73 | 73 | 74 | 75 | 75 | 76 | 76 | 77 | 77 | 78 | 78 | 79 | 79 | 0.863 | 120.9 | 46.7 | 0.295 | 730 | 7 | 62 | 1.39 | 1 | 4 | 2 |  | 51.2 | 2 | 4.17
112 | S-LAH98 | 954323 | 961321 | 1.897374 | 1.904362 | 1.912499 | 1.921149 | 1.924521 | 1.931019 | 1.935822 | 1.940415 | 1.945141 | 1.946486 | 1.947753 | 1.953493 | 1.95375 | 1.960733 | 1.974647 | 1.976426 | 1.989704 | 1.99207 | 2.007319 |  | 32.3 | 32.1 | 32.32 | 32.09 | 0.02951 | 0.029506 | 0.02994 | 0.02062 | 0.009319 | 0.008609 | 0.015592 | 0.03832 | 0.017423 | 0.015249 |  | 0.021965 | 0.014247 | 0.015693 |  | 0.6988 | 0.3158 | 0.2918 | 0.5284 | 1.2987 | 0.5905 | 0.5168 |  | 0.7336 | 0.4759 | 0.5241 |  | 0.0005 | 0.0008 | 0.0011 | 0.0013 |  | 2.28510629 | 0.385532264 | 2.0655112 | 0.0122178962 | 0.0514752342 | 145.92087 | [7 empty] | 405 | 355 | 390 | 352 | 0 | 2.9 | 3.06 | [7 empty] | 0.02 | 0.18 | 0.47 | 0.68 | 0.8 | 0.86 | 0.927 | 0.953 | 0.967 | 0.978 | 0.986 | 0.996 | 0.998 | 0.998 | 0.999 | 0.999 | 0.999 | 0.999 | 0.999 | 0.999 | 0.998 | 0.993 | 0.979 | 0.952 | 0.84 | 1.1 | 1 | 1.2 | 1.3 | 1.4 | 1.5 | 1.8 | 1.9 | 1.9 | 2 | 2.1 | 2.1 | 2.2 | 1.4 | 1.4 | 1.5 | 1.6 | 1.7 | 1.9 | 2.1 | 2.2 | 2.4 | 2.4 | 2.5 | 2.6 | 2.6 | 2.1 | 2 | 2.1 | 2.2 | 2.4 | 2.7 | 2.9 | 3 | 3.3 | 3.3 | 3.5 | 3.6 | 3.6 | 2.3 | 2.2 | 2.3 | 2.5 | 2.7 | 2.9 | 3.2 | 3.3 | 3.5 | 3.7 | 3.8 | 3.9 | 3.9 | 2.3 | 2.3 | 2.4 | 2.5 | 2.8 | 3 | 3.2 | 3.4 | 3.6 | 3.8 | 3.9 | 4 | 4 | 2.7 | 2.7 | 2.8 | 3.1 | 3.3 | 3.5 | 3.7 | 3.9 | 4.1 | 4.3 | 4.4 | 4.5 | 4.6 | 3 | 3.1 | 3.3 | 3.5 | 3.7 | 3.9 | 4.2 | 4.4 | 4.6 | 4.9 | 5 | 5.1 | 5.2 | 4 | 4 | 4.2 | 4.4 | 4.7 | 5 | 5.3 | 5.6 | 5.8 | 6.1 | 6.2 | 6.4 | 6.5 | 4.1 | 4.1 | 4.3 | 4.6 | 4.9 | 5.1 | 5.4 | 5.8 | 6 | 6.2 | 6.4 | 6.6 | 6.7 | 5.2 | 5.3 | 5.6 | 5.9 | 6.2 | 6.6 | 7 | 7.3 | 7.6 | 7.9 | 8.1 | 8.3 | 8.5 | 6.7 | 6.8 | 7.2 | 7.5 | 7.8 | 8.3 | 8.7 | 9.1 | 9.4 | 9.8 | 10.1 | 10.4 | 10.6 | - | - | - | - | - | - | - | - | - | - | - | - | - | -6.16e-07 | 1.36e-08 | -2.77e-11 | 7.76e-07 | 7.07e-10 | 0.279 | 680 | 716 | 724 | 757 | 791 | 74 | 88 | 60 | 61 | 63 | 64 | 65 | 66 | 68 | 69 | 70 | 71 | 72 | 74 | 75 | 76 | 77 | 78 | 79 | 80 | 80 | 81 | 82 | 83 | 84 | 85 | 85 | 86 | 87 | 87 | 88 | 89 | 89 | 90 | 90 | 91 | 91 | 92 | 92 | 92 | 93 | 93 | 0.924 | 129.3 | 49.5 | 0.306 | 730 | 7 | 55 | 0.86 | 1 | 1 | 1 |  | 3 | 1 | 4.94
113 | S-LAH99 | 001291 | 009289 | 1.938631 | 1.945847 | 1.954402 | 1.963804 | 1.967558 | 1.974884 | 1.980353 | 1.985612 | 1.991048 | 1.992599 | 1.994061 | 2.000703 | 2.001 | 2.009118 | 2.0254 | 2.027494 | 2.043189 | 2.046001 | 2.064236 |  | 29.1 | 28.9 | 29.14 | 28.92 | 0.03435 | 0.034352 | 0.034895 | 0.02349 | 0.010695 | 0.009952 | 0.01807 | 0.045001 | 0.020601 | 0.018235 |  | 0.025041 | 0.016519 | 0.018376 |  | 0.6838 | 0.3113 | 0.2897 | 0.526 | 1.31 | 0.5997 | 0.5308 |  | 0.7176 | 0.4734 | 0.5266 |  | 0.0004 | 0.0001 | 0.0058 | 0.0054 |  | 2.39140662 | 0.439219228 | 2.38358467 | 0.01314675 | 0.0553226042 | 161.2599 | [7 empty] | 425 | 360 | 407 | 360 | 0 | 5 | 5.23 | [8 empty] | 0.05 | 0.25 | 0.49 | 0.66 | 0.76 | 0.87 | 0.924 | 0.951 | 0.968 | 0.98 | 0.995 | 0.998 | 0.998 | 0.999 | 0.999 | 0.999 | 0.999 | 0.999 | 0.999 | 0.998 | 0.995 | 0.983 | 0.964 | 0.88 | 0.7 | 0.6 | 0.6 | 0.7 | 0.9 | 1.1 | 1.3 | 1.4 | 1.6 | 1.7 | 1.8 | 1.9 | 2 | 1 | 0.9 | 1 | 1.2 | 1.3 | 1.5 | 1.7 | 1.8 | 2.1 | 2.2 | 2.4 | 2.4 | 2.5 | 1.7 | 1.7 | 1.8 | 2 | 2.2 | 2.4 | 2.6 | 2.8 | 3.1 | 3.3 | 3.4 | 3.5 | 3.6 | 2 | 2 | 2.1 | 2.3 | 2.5 | 2.7 | 2.9 | 3.2 | 3.4 | 3.6 | 3.8 | 3.9 | 4 | 2.1 | 2 | 2.2 | 2.4 | 2.6 | 2.8 | 3 | 3.2 | 3.5 | 3.7 | 3.9 | 4.1 | 4.1 | 2.5 | 2.5 | 2.6 | 2.8 | 3.1 | 3.3 | 3.6 | 3.9 | 4.1 | 4.4 | 4.6 | 4.7 | 4.8 | 2.9 | 2.9 | 3.1 | 3.3 | 3.6 | 4 | 4.2 | 4.5 | 4.7 | 5 | 5.2 | 5.4 | 5.5 | 4 | 4.1 | 4.3 | 4.6 | 4.8 | 5.2 | 5.6 | 5.9 | 6.1 | 6.4 | 6.7 | 7 | 7.1 | 4.2 | 4.2 | 4.5 | 4.8 | 5 | 5.4 | 5.8 | 6.1 | 6.3 | 6.7 | 6.9 | 7.2 | 7.4 | 5.5 | 5.7 | 6 | 6.3 | 6.7 | 7.1 | 7.5 | 7.9 | 8.4 | 8.6 | 9 | 9.3 | 9.6 | 7.2 | 7.5 | 7.8 | 8.2 | 8.7 | 9.1 | 9.6 | 10.1 | 10.6 | 11 | 11.4 | 11.8 | 12.2 | - | - | - | - | - | - | - | - | - | - | - | - | - | -1.35e-06 | 1.37e-08 | -2.4e-11 | 8.91e-07 | 8.3e-10 | 0.28 | 682 | 718 | 727 | 763 | 792 | 76 | 90 | 62 | 64 | 65 | 66 | 67 | 68 | 70 | 71 | 72 | 73 | 74 | 75 | 76 | 77 | 78 | 79 | 80 | 81 | 82 | 83 | 84 | 84 | 85 | 86 | 87 | 87 | 88 | 89 | 89 | 90 | 91 | 91 | 92 | 92 | 93 | 93 | 94 | 94 | 94 | 95 | 0.944 | 131.3 | 50.2 | 0.307 | 720 | 7 | 55 | 0.76 | 1 | 1 | 1 |  | 2 | 1 | 5.02
114 | S-LAH99W | 001291 | 009289 | 1.938631 | 1.945847 | 1.954402 | 1.963804 | 1.967558 | 1.974884 | 1.980353 | 1.985612 | 1.991048 | 1.992599 | 1.994061 | 2.000703 | 2.001 | 2.009118 | 2.0254 | 2.027494 | 2.043189 | 2.046001 | 2.064236 |  | 29.1 | 28.9 | 29.14 | 28.92 | 0.03435 | 0.034352 | 0.034895 | 0.02349 | 0.010695 | 0.009952 | 0.01807 | 0.045001 | 0.020601 | 0.018235 |  | 0.025041 | 0.016519 | 0.018376 |  | 0.6838 | 0.3113 | 0.2897 | 0.526 | 1.31 | 0.5997 | 0.5308 |  | 0.7176 | 0.4734 | 0.5266 |  | 0.0004 | 0.0001 | 0.0058 | 0.0054 |  | 2.39140662 | 0.439219228 | 2.38358467 | 0.01314675 | 0.0553226042 | 161.2599 | [7 empty] | 405 | 360 | 393 | 358 | 0 | 2.83 | 2.98 | [8 empty] | 0.06 | 0.31 | 0.61 | 0.78 | 0.86 | 0.933 | 0.959 | 0.973 | 0.982 | 0.988 | 0.996 | 0.998 | 0.998 | 0.999 | 0.999 | 0.999 | 0.999 | 0.999 | 0.999 | 0.998 | 0.992 | 0.98 | 0.955 | 0.86 | 0.7 | 0.6 | 0.6 | 0.7 | 0.9 | 1.1 | 1.3 | 1.4 | 1.6 | 1.7 | 1.8 | 1.9 | 2 | 1 | 0.9 | 1 | 1.2 | 1.3 | 1.5 | 1.7 | 1.8 | 2.1 | 2.2 | 2.4 | 2.4 | 2.5 | 1.7 | 1.7 | 1.8 | 2 | 2.2 | 2.4 | 2.6 | 2.8 | 3.1 | 3.3 | 3.4 | 3.5 | 3.6 | 2 | 2 | 2.1 | 2.3 | 2.5 | 2.7 | 2.9 | 3.2 | 3.4 | 3.6 | 3.8 | 3.9 | 4 | 2.1 | 2 | 2.2 | 2.4 | 2.6 | 2.8 | 3 | 3.2 | 3.5 | 3.7 | 3.9 | 4.1 | 4.1 | 2.5 | 2.5 | 2.6 | 2.8 | 3.1 | 3.3 | 3.6 | 3.9 | 4.1 | 4.4 | 4.6 | 4.7 | 4.8 | 2.9 | 2.9 | 3.1 | 3.3 | 3.6 | 4 | 4.2 | 4.5 | 4.7 | 5 | 5.2 | 5.4 | 5.5 | 4 | 4.1 | 4.3 | 4.6 | 4.8 | 5.2 | 5.6 | 5.9 | 6.1 | 6.4 | 6.7 | 7 | 7.1 | 4.2 | 4.2 | 4.5 | 4.8 | 5 | 5.4 | 5.8 | 6.1 | 6.3 | 6.7 | 6.9 | 7.2 | 7.4 | 5.5 | 5.7 | 6 | 6.3 | 6.7 | 7.1 | 7.5 | 7.9 | 8.4 | 8.6 | 9 | 9.3 | 9.6 | 7.2 | 7.5 | 7.8 | 8.2 | 8.7 | 9.1 | 9.6 | 10.1 | 10.6 | 11 | 11.4 | 11.8 | 12.2 | - | - | - | - | - | - | - | - | - | - | - | - | - | -1.35e-06 | 1.37e-08 | -2.4e-11 | 8.91e-07 | 8.3e-10 | 0.28 | 682 | 718 | 727 | 763 | 792 | 76 | 90 | 62 | 64 | 65 | 66 | 67 | 68 | 70 | 71 | 72 | 73 | 74 | 75 | 76 | 77 | 78 | 79 | 80 | 81 | 82 | 83 | 84 | 84 | 85 | 86 | 87 | 87 | 88 | 89 | 89 | 90 | 91 | 91 | 92 | 92 | 93 | 93 | 94 | 94 | 94 | 95 | 0.944 | 131.3 | 50.2 | 0.307 | 720 | 7 | 55 | 0.76 | 1 | 1 | 1 |  | 2 | 1 | 5.02
115 | S-FTM16 | 593353 | 597350 | 1.55603 | 1.561539 | 1.567666 | 1.573566 | 1.575691 | 1.579615 | 1.58243 | 1.585085 | 1.587795 | 1.588563 | 1.589286 | 1.592555 | 1.592701 | 1.59667 | 1.60458 | 1.605594 | 1.613182 | 1.614539 | 1.623339 | 1.639741 | 35.3 | 35 | 35.31 | 35.03 | 0.01679 | 0.016785 | 0.017031 | 0.012104 | 0.005365 | 0.004906 | 0.008875 | 0.021838 | 0.009959 | 0.0088 | 0.025202 | 0.012872 | 0.008107 | 0.008924 | 0.034147 | 0.7211 | 0.3196 | 0.2923 | 0.5287 | 1.301 | 0.5933 | 0.5243 | 1.5015 | 0.7558 | 0.476 | 0.524 | 2.005 | 0.0088 | 0.001 | 0.0096 | 0.009 | 0.0721 | 1.32940907 | 0.141512125 | 1.44299068 | 0.0102377287 | 0.0578081956 | 150.597139 | [6 empty] | 380 |  | 350 | 370 | 350 | 0 | 0.43 | 0.42 | [7 empty] | 0.04 | 0.43 | 0.81 | 0.934 | 0.973 | 0.984 | 0.989 | 0.99 | 0.991 | 0.992 | 0.994 | 0.997 | 0.997 | 0.996 | 0.996 | 0.999 | 0.999 | 0.999 | 0.999 | 0.996 | 0.994 | 0.989 | 0.987 | 0.959 | 0.953 | -1.5 | -1.5 | -1.5 | -1.5 | -1.4 | -1.2 | -1.1 | -1 | -1 | -0.9 | -0.8 | -0.7 | -0.8 | -1.3 | -1.4 | -1.4 | -1.3 | -1.1 | -1 | -0.9 | -0.8 | -0.8 | -0.6 | -0.5 | -0.5 | -0.5 | -0.9 | -1 | -1 | -0.9 | -0.7 | -0.6 | -0.5 | -0.3 | -0.2 | 0 | 0 | 0.1 | 0.1 | -0.8 | -0.8 | -0.9 | -0.8 | -0.6 | -0.4 | -0.3 | -0.1 | 0 | 0.1 | 0.2 | 0.3 | 0.4 | -0.8 | -0.8 | -0.7 | -0.7 | -0.5 | -0.4 | -0.3 | -0.1 | 0.1 | 0.2 | 0.3 | 0.3 | 0.5 | -0.6 | -0.6 | -0.5 | -0.5 | -0.3 | -0.1 | 0 | 0.2 | 0.4 | 0.5 | 0.6 | 0.7 | 0.8 | -0.4 | -0.4 | -0.3 | -0.1 | 0 | 0.1 | 0.3 | 0.5 | 0.7 | 0.8 | 0.9 | 1 | 1.2 | 0.1 | 0.1 | 0.3 | 0.4 | 0.6 | 0.8 | 1 | 1.2 | 1.4 | 1.6 | 1.7 | 1.8 | 2 | 0.3 | 0.2 | 0.3 | 0.5 | 0.7 | 0.9 | 1 | 1.3 | 1.5 | 1.7 | 1.8 | 1.9 | 2.1 | 0.9 | 0.9 | 1.1 | 1.3 | 1.5 | 1.7 | 2 | 2.2 | 2.5 | 2.7 | 2.9 | 3 | 3.2 | 1.7 | 1.8 | 1.9 | 2.2 | 2.5 | 2.7 | 3.1 | 3.3 | 3.6 | 3.9 | 4.1 | 4.3 | 4.5 | 3.7 | 3.8 | 4.1 | 4.5 | 4.8 | 5.2 | 5.6 | 5.9 | 6.3 | 6.7 | 7 | 7.4 | 7.7 | -6.09e-06 | 1.57e-08 | -2.87e-11 | 7.38e-07 | 7.45e-10 | 0.277 | - | - | 502 | 559 | - | 90 | 102 | 79 | 80 | 81 | 82 | 83 | 84 | 85 | 86 | 86 | 87 | 88 | 89 | 90 | 91 | 91 | 92 | 93 | 94 | 94 | 95 | 96 | 97 | 97 | 98 | 99 | 99 | 100 | 100 | 101 | 102 | 102 | 103 | 103 | 104 | 104 | 105 | 105 | 106 | 106 | 106 | 0.947 | 65.3 | 26.4 | 0.238 | 450 | 5 | 181 | 3.33 | 1 | 1 | 1 | 2 | 1 | 2 | 2.64
116 | S-NBM51 | 613443 | 617440 | 1.576602 | 1.583133 | 1.590122 | 1.596329 | 1.598405 | 1.602062 | 1.604585 | 1.606913 | 1.609248 | 1.609905 | 1.61052 | 1.613275 | 1.613397 | 1.61669 | 1.623105 | 1.623913 | 1.629865 | 1.630911 | 1.637555 | 1.64927 | 44.3 | 44 | 44.27 | 44.02 | 0.01386 | 0.013857 | 0.014008 | 0.010843 | 0.004663 | 0.004149 | 0.007442 | 0.017514 | 0.007806 | 0.006644 | 0.018359 | 0.0115 | 0.006785 | 0.007223 | 0.025357 | 0.7825 | 0.3365 | 0.2994 | 0.5371 | 1.2639 | 0.5633 | 0.4795 | 1.3249 | 0.821 | 0.4844 | 0.5156 | 1.8102 | 0.0281 | 0.007 | -0.0089 | -0.0065 | -0.0294 | 1.37023101 | 0.177665568 | 1.30515471 | 0.00871920342 | 0.0405725552 | 112.703058 | [6 empty] | 350 |  | 320 | 344 | 319 | 0 | 0.38 | 0.4 |  |  |  |  | 0.08 | 0.48 | 0.75 | 0.87 | 0.925 | 0.953 | 0.968 | 0.978 | 0.984 | 0.989 | 0.992 | 0.993 | 0.995 | 0.997 | 0.999 | 0.999 | 0.999 | 0.999 | 0.999 | 0.999 | 0.999 | 0.999 | 0.998 | 0.994 | 0.987 | 0.972 | 0.89 | 0.76 | 2.2 | 2.2 | 2.2 | 2.4 | 2.6 | 2.7 | 2.8 | 2.9 | 3 | 3.1 | 3 | 3 | 2.9 | 2.3 | 2.3 | 2.5 | 2.5 | 2.7 | 2.9 | 3 | 3.1 | 3.2 | 3.2 | 3.2 | 3.2 | 3.1 | 2.6 | 2.6 | 2.8 | 2.8 | 3 | 3.2 | 3.3 | 3.4 | 3.5 | 3.6 | 3.6 | 3.5 | 3.5 | 2.7 | 2.7 | 2.8 | 3 | 3.1 | 3.3 | 3.4 | 3.5 | 3.7 | 3.7 | 3.7 | 3.7 | 3.7 | 2.7 | 2.8 | 2.9 | 3 | 3.1 | 3.3 | 3.4 | 3.6 | 3.7 | 3.7 | 3.7 | 3.7 | 3.7 | 2.8 | 2.9 | 3 | 3.2 | 3.3 | 3.5 | 3.6 | 3.8 | 3.9 | 3.9 | 3.9 | 3.9 | 3.9 | 3.1 | 3 | 3.2 | 3.4 | 3.5 | 3.7 | 3.8 | 3.9 | 4.1 | 4.1 | 4.1 | 4.1 | 4.1 | 3.4 | 3.4 | 3.5 | 3.7 | 3.9 | 4 | 4.3 | 4.4 | 4.5 | 4.6 | 4.6 | 4.6 | 4.6 | 3.4 | 3.4 | 3.6 | 3.8 | 3.9 | 4.1 | 4.3 | 4.4 | 4.5 | 4.6 | 4.6 | 4.6 | 4.7 | 3.8 | 3.9 | 4 | 4.2 | 4.5 | 4.6 | 4.8 | 4.9 | 5.1 | 5.2 | 5.2 | 5.2 | 5.2 | 4.3 | 4.4 | 4.6 | 4.7 | 5 | 5.2 | 5.4 | 5.5 | 5.6 | 5.8 | 5.8 | 5.9 | 5.9 | 5.3 | 5.4 | 5.6 | 5.8 | 6.1 | 6.3 | 6.5 | 6.8 | 6.9 | 7 | 7.1 | 7.2 | 7.2 | 2.36e-06 | 1.67e-08 | -4.34e-11 | 4.69e-07 | 3.19e-10 | 0.251 | 509 | 531 | 559 | 620 | 693 | 65 | 80 | 53 | 54 | 55 | 57 | 58 | 59 | 60 | 61 | 62 | 63 | 64 | 65 | 66 | 67 | 68 | 69 | 70 | 71 | 72 | 73 | 73 | 74 | 75 | 76 | 77 | 77 | 78 | 79 | 79 | 80 | 81 | 81 | 82 | 82 | 83 | 84 | 84 | 85 | 85 | 85 | 0.904 | 81.7 | 32.9 | 0.243 | 560 | 6 | 125 | 3.47 | 1 | 1 | 2 |  | 1 | 1 | 2.93
117 | S-NBM52 | 622411 | 626408 | 1.583733 | 1.5903 | 1.597366 | 1.603748 | 1.605922 | 1.6098 | 1.612503 | 1.615011 | 1.617539 | 1.618251 | 1.618918 | 1.621916 | 1.62205 | 1.625645 | 1.632682 | 1.633571 | 1.640141 | 1.641299 | 1.648683 | 1.661823 | 41.1 | 40.8 | 41.08 | 40.84 | 0.01514 | 0.015143 | 0.01532 | 0.011617 | 0.005036 | 0.004511 | 0.008106 | 0.019249 | 0.008617 | 0.007384 | 0.020524 | 0.012329 | 0.007394 | 0.007926 | 0.028252 | 0.7672 | 0.3326 | 0.2979 | 0.5353 | 1.2711 | 0.569 | 0.4876 | 1.3553 | 0.8048 | 0.4826 | 0.5174 | 1.8441 | 0.0278 | 0.007 | -0.0083 | -0.006 | -0.0257 | 1.39799204 | 0.172238041 | 1.21742991 | 0.00946113686 | 0.0444077736 | 105.31393 | [6 empty] | 355 |  | 320 | 346 | 320 | 0 | 0.24 | 0.25 |  |  |  |  | 0.04 | 0.33 | 0.69 | 0.86 | 0.933 | 0.962 | 0.976 | 0.984 | 0.989 | 0.993 | 0.994 | 0.996 | 0.997 | 0.998 | 0.999 | 0.999 | 0.999 | 0.999 | 0.999 | 0.999 | 0.999 | 0.999 | 0.984 | 0.991 | 0.984 | 0.967 | 0.87 | 0.75 | 1.9 | 1.7 | 1.7 | 1.8 | 2 | 2.1 | 2.2 | 2.4 | 2.5 | 2.6 | 2.7 | 2.8 | 2.9 | 2.1 | 2 | 2 | 2 | 2.1 | 2.3 | 2.4 | 2.5 | 2.7 | 2.8 | 3 | 3 | 3.2 | 2.4 | 2.3 | 2.3 | 2.4 | 2.5 | 2.6 | 2.8 | 3 | 3.1 | 3.3 | 3.4 | 3.5 | 3.7 | 2.5 | 2.4 | 2.4 | 2.5 | 2.6 | 2.8 | 2.9 | 3.1 | 3.3 | 3.4 | 3.5 | 3.7 | 3.8 | 2.5 | 2.5 | 2.5 | 2.6 | 2.6 | 2.8 | 2.9 | 3.1 | 3.3 | 3.5 | 3.6 | 3.7 | 3.9 | 2.8 | 2.6 | 2.7 | 2.8 | 2.9 | 3 | 3.2 | 3.4 | 3.5 | 3.7 | 3.8 | 4 | 4.1 | 2.9 | 2.8 | 2.9 | 3 | 3.1 | 3.2 | 3.5 | 3.6 | 3.8 | 4 | 4.1 | 4.2 | 4.4 | 3.3 | 3.3 | 3.3 | 3.4 | 3.5 | 3.7 | 4 | 4.1 | 4.3 | 4.5 | 4.6 | 4.8 | 5 | 3.4 | 3.4 | 3.3 | 3.5 | 3.6 | 3.8 | 4 | 4.2 | 4.4 | 4.6 | 4.7 | 4.9 | 5.1 | 3.9 | 3.9 | 4 | 4 | 4.3 | 4.5 | 4.6 | 4.8 | 5 | 5.2 | 5.4 | 5.6 | 5.8 | 4.5 | 4.4 | 4.5 | 4.6 | 4.9 | 5.1 | 5.3 | 5.5 | 5.7 | 6 | 6.1 | 6.4 | 6.6 | 5.7 | 5.6 | 5.8 | 6 | 6.2 | 6.5 | 6.7 | 7.1 | 7.2 | 7.5 | 7.7 | 8.1 | 8.3 | 9.85e-07 | 1.61e-08 | -2.05e-11 | 5.85e-07 | 4.22e-10 | 0.249 | 541 | 568 | 584 | 645 | 701 | 74 | 87 | 61 | 62 | 64 | 65 | 66 | 67 | 68 | 69 | 71 | 72 | 73 | 74 | 75 | 76 | 76 | 77 | 78 | 79 | 80 | 81 | 81 | 82 | 83 | 83 | 84 | 85 | 85 | 86 | 86 | 87 | 87 | 88 | 88 | 88 | 89 | 89 | 89 | 90 | 90 | 90 | 0.957 | 80.8 | 32.5 | 0.243 | 540 | 5 | 120 | 3.62 | 1 | 1 | 3 |  | 1 | 1 | 2.86
118 | S-NBH 5 | 654397 | 658395 | 1.614103 | 1.620697 | 1.627874 | 1.634484 | 1.636773 | 1.640896 | 1.643793 | 1.646494 | 1.649225 | 1.649996 | 1.650719 | 1.653971 | 1.654115 | 1.658026 | 1.665709 | 1.666683 | 1.673891 | 1.675166 | 1.68331 | 1.697907 | 39.7 | 39.5 | 39.68 | 39.43 | 0.01648 | 0.016484 | 0.016687 | 0.012452 | 0.005432 | 0.00489 | 0.008801 | 0.021051 | 0.009457 | 0.008144 | 0.022741 | 0.013223 | 0.00803 | 0.008657 | 0.031224 | 0.7554 | 0.3295 | 0.2967 | 0.5339 | 1.2771 | 0.5737 | 0.4941 | 1.3796 | 0.7924 | 0.4812 | 0.5188 | 1.8712 | 0.0226 | 0.0056 | -0.0052 | -0.0036 | -0.0132 | 1.47544521 | 0.193060095 | 1.5093901 | 0.0095583674 | 0.0460430483 | 126.422746 | [6 empty] | 370 |  | 325 | 357 | 328 | 0 | 0.66 | 0.69 | [5 empty] | 0.12 | 0.47 | 0.71 | 0.83 | 0.902 | 0.936 | 0.957 | 0.969 | 0.98 | 0.985 | 0.988 | 0.991 | 0.994 | 0.997 | 0.997 | 0.997 | 0.998 | 0.999 | 0.999 | 0.999 | 0.999 | 0.991 | 0.994 | 0.989 | 0.976 | 0.919 | 0.8 | 2.7 | 2.7 | 2.7 | 2.8 | 2.8 | 3 | 3.1 | 3.3 | 3.5 | 3.6 | 3.7 | 3.8 | 4 | 3 | 2.9 | 2.9 | 3 | 3.1 | 3.2 | 3.3 | 3.5 | 3.7 | 3.9 | 4 | 4.1 | 4.3 | 3.4 | 3.2 | 3.3 | 3.4 | 3.5 | 3.7 | 3.9 | 4 | 4.2 | 4.4 | 4.5 | 4.7 | 4.9 | 3.5 | 3.5 | 3.4 | 3.5 | 3.8 | 3.8 | 4.1 | 4.2 | 4.4 | 4.6 | 4.7 | 4.9 | 5.1 | 3.5 | 3.5 | 3.5 | 3.6 | 3.7 | 3.9 | 4.1 | 4.3 | 4.5 | 4.6 | 4.8 | 4.9 | 5.1 | 3.7 | 3.7 | 3.8 | 3.8 | 4 | 4.1 | 4.4 | 4.5 | 4.8 | 4.9 | 5.1 | 5.2 | 5.5 | 3.9 | 3.9 | 4 | 4.1 | 4.3 | 4.4 | 4.7 | 4.8 | 5.1 | 5.2 | 5.4 | 5.6 | 5.8 | 4.5 | 4.4 | 4.5 | 4.6 | 4.8 | 5 | 5.2 | 5.4 | 5.7 | 5.9 | 6.1 | 6.4 | 6.5 | 4.5 | 4.5 | 4.6 | 4.6 | 4.9 | 5.1 | 5.3 | 5.6 | 5.8 | 6 | 6.2 | 6.5 | 6.6 | 5.1 | 5.1 | 5.2 | 5.4 | 5.6 | 5.8 | 6.1 | 6.4 | 6.6 | 6.8 | 7 | 7.3 | 7.5 | 5.7 | 5.8 | 5.9 | 6.1 | 6.3 | 6.6 | 6.9 | 7.2 | 7.4 | 7.7 | 8 | 8.3 | 8.5 | 7.1 | 7.1 | 7.4 | 7.6 | 7.9 | 8.2 | 8.5 | 8.9 | 9.3 | 9.7 | 10 | 10.3 | 10.5 | 2.67e-06 | 1.62e-08 | -1.98e-11 | 6.68e-07 | 6.12e-10 | 0.246 | 489 | 511 | 526 | 585 | 645 | 68 | 85 | 53 | 55 | 56 | 57 | 59 | 60 | 61 | 62 | 64 | 65 | 66 | 67 | 68 | 69 | 70 | 72 | 73 | 74 | 75 | 76 | 77 | 78 | 78 | 79 | 80 | 81 | 82 | 83 | 84 | 84 | 85 | 86 | 87 | 87 | 88 | 89 | 89 | 90 | 91 | 91 | 0.965 | 90.2 | 36.1 | 0.248 | 570 | 6 | 123 | 3.22 | 1 | 1 | 2 |  | 1 | 1 | 3.02
119 | S-NBH 8 | 720347 | 725345 | 1.675342 | 1.681981 | 1.689408 | 1.696648 | 1.699281 | 1.704164 | 1.707675 | 1.710987 | 1.714365 | 1.715322 | 1.716222 | 1.720286 | 1.720467 | 1.725385 | 1.735123 | 1.736364 | 1.745595 | 1.747234 | 1.757768 | 1.776894 | 34.7 | 34.5 | 34.71 | 34.47 | 0.02075 | 0.020758 | 0.021042 | 0.015084 | 0.00669 | 0.006102 | 0.01102 | 0.026767 | 0.012111 | 0.010534 | 0.02966 | 0.016041 | 0.010063 | 0.010979 | 0.04053 | 0.7267 | 0.3223 | 0.294 | 0.5309 | 1.2895 | 0.5834 | 0.5075 | 1.4288 | 0.7623 | 0.4782 | 0.5218 | 1.9261 | 0.0172 | 0.0044 | -0.0031 | -0.0019 | -0.0056 | 1.61344136 | 0.257295888 | 1.98364455 | 0.0106386752 | 0.0487071624 | 159.784404 | [6 empty] | 390 |  | 330 | 371 | 331 | 0 | 1.38 | 1.48 | [5 empty] | 0.03 | 0.24 | 0.49 | 0.67 | 0.79 | 0.86 | 0.908 | 0.936 | 0.962 | 0.972 | 0.979 | 0.984 | 0.989 | 0.996 | 0.997 | 0.997 | 0.998 | 0.999 | 0.999 | 0.999 | 0.999 | 0.997 | 0.997 | 0.992 | 0.984 | 0.955 | 0.88 | 1.7 | 1.6 | 1.6 | 1.6 | 1.8 | 1.9 | 2 | 2 | 2.1 | 2.2 | 2.2 | 2.2 | 2.3 | 2 | 1.8 | 1.9 | 1.9 | 2 | 2.1 | 2.2 | 2.3 | 2.4 | 2.5 | 2.5 | 2.5 | 2.6 | 2.4 | 2.3 | 2.3 | 2.4 | 2.5 | 2.7 | 2.8 | 2.9 | 2.9 | 3 | 3.1 | 3.2 | 3.2 | 2.5 | 2.5 | 2.5 | 2.6 | 2.7 | 2.8 | 2.9 | 3.1 | 3.1 | 3.2 | 3.3 | 3.4 | 3.4 | 2.6 | 2.6 | 2.5 | 2.7 | 2.7 | 2.9 | 3 | 3.2 | 3.2 | 3.3 | 3.4 | 3.5 | 3.5 | 2.8 | 2.8 | 2.8 | 2.9 | 3 | 3.2 | 3.3 | 3.5 | 3.5 | 3.6 | 3.8 | 3.8 | 3.8 | 3.2 | 3.1 | 3.1 | 3.2 | 3.3 | 3.5 | 3.6 | 3.8 | 4 | 4 | 4.1 | 4.2 | 4.2 | 3.8 | 3.7 | 3.8 | 3.9 | 4 | 4.2 | 4.3 | 4.5 | 4.7 | 4.8 | 4.9 | 5 | 5 | 3.9 | 3.8 | 3.9 | 4 | 4.1 | 4.3 | 4.4 | 4.6 | 4.8 | 4.9 | 5 | 5.1 | 5.1 | 4.6 | 4.7 | 4.7 | 4.9 | 5.1 | 5.2 | 5.5 | 5.6 | 5.8 | 5.9 | 6.1 | 6.1 | 6.2 | 5.6 | 5.6 | 5.7 | 5.9 | 6 | 6.3 | 6.5 | 6.6 | 6.9 | 7 | 7.2 | 7.3 | 7.4 | 7.7 | 7.6 | 7.8 | 8 | 8.3 | 8.5 | 8.8 | 9 | 9.3 | 9.5 | 9.7 | 9.9 | 10 | 2.62e-07 | 1.37e-08 | -2.71e-11 | 7.02e-07 | 4.04e-10 | 0.263 | 476 | 499 | 514 | 564 | 611 | 80 | 103 | 61 | 63 | 65 | 66 | 68 | 70 | 71 | 73 | 75 | 76 | 78 | 79 | 81 | 82 | 84 | 85 | 87 | 88 | 89 | 91 | 92 | 93 | 94 | 96 | 97 | 98 | 99 | 100 | 102 | 103 | 104 | 105 | 106 | 107 | 108 | 109 | 109 | 110 | 111 | 112 | 1.052 | 101.7 | 40.7 | 0.25 | 600 | 6 | 153 | 2.9 | 1 | 1 | 2 |  | 1 | 1 | 3.19
120 | S-NBH51 | 750353 | 755351 | 1.7026 | 1.709647 | 1.717477 | 1.72503 | 1.727756 | 1.732791 | 1.736399 | 1.739798 | 1.743259 | 1.74424 | 1.745161 | 1.749319 | 1.749505 | 1.754531 | 1.764473 | 1.765738 | 1.775145 | 1.776815 | 1.787533 | 1.806954 | 35.3 | 35.1 | 35.33 | 35.1 | 0.02121 | 0.021214 | 0.021498 | 0.015503 | 0.00686 | 0.006246 | 0.011272 | 0.02731 | 0.012342 | 0.010718 | 0.030139 | 0.016484 | 0.010291 | 0.011207 | 0.041216 | 0.7308 | 0.3234 | 0.2944 | 0.5313 | 1.2874 | 0.5818 | 0.5052 | 1.4207 | 0.7668 | 0.4787 | 0.5213 | 1.9172 | 0.0184 | 0.0047 | -0.0039 | -0.0025 | -0.0085 | 1.71203689 | 0.255989588 | 1.81456998 | 0.0107724134 | 0.0488593504 | 136.359013 | [6 empty] | 400 |  | 330 | 370 | 331 | 0 | 1.22 | 1.3 | [5 empty] | 0.02 | 0.22 | 0.49 | 0.68 | 0.8 | 0.87 | 0.918 | 0.943 | 0.967 | 0.976 | 0.982 | 0.987 | 0.991 | 0.997 | 0.997 | 0.998 | 0.998 | 0.999 | 0.998 | 0.998 | 0.998 | 0.995 | 0.994 | 0.989 | 0.98 | 0.945 | 0.87 | 3.2 | 3 | 3 | 3 | 3.1 | 3.2 | 3.2 | 3.4 | 3.4 | 3.4 | 3.5 | 3.6 | 3.5 | 3.4 | 3.2 | 3.2 | 3.3 | 3.3 | 3.5 | 3.5 | 3.7 | 3.7 | 3.8 | 3.8 | 3.9 | 3.9 | 4 | 3.8 | 3.9 | 3.9 | 3.9 | 4.1 | 4.2 | 4.3 | 4.5 | 4.5 | 4.7 | 4.7 | 4.7 | 4.1 | 4 | 4 | 4 | 4.1 | 4.3 | 4.4 | 4.6 | 4.7 | 4.8 | 4.9 | 5 | 5 | 4.2 | 4 | 4.1 | 4.1 | 4.2 | 4.3 | 4.4 | 4.6 | 4.8 | 4.9 | 5 | 5 | 5.1 | 4.4 | 4.3 | 4.4 | 4.4 | 4.5 | 4.7 | 4.8 | 5 | 5.2 | 5.3 | 5.4 | 5.5 | 5.5 | 4.7 | 4.6 | 4.7 | 4.7 | 4.9 | 5 | 5.3 | 5.4 | 5.6 | 5.7 | 5.8 | 5.9 | 6 | 5.3 | 5.3 | 5.3 | 5.5 | 5.6 | 5.9 | 6 | 6.2 | 6.4 | 6.6 | 6.7 | 6.9 | 6.9 | 5.4 | 5.4 | 5.4 | 5.6 | 5.7 | 6 | 6.1 | 6.3 | 6.5 | 6.7 | 6.9 | 7 | 7.1 | 6.2 | 6.1 | 6.2 | 6.4 | 6.6 | 6.9 | 7.1 | 7.3 | 7.6 | 7.8 | 8 | 8.2 | 8.3 | 7 | 7 | 7.2 | 7.4 | 7.6 | 8 | 8.2 | 8.5 | 8.8 | 9 | 9.3 | 9.5 | 9.7 | 8.8 | 8.9 | 9.1 | 9.5 | 9.8 | 10.2 | 10.5 | 11 | 11.3 | 11.7 | 12 | 12.3 | 12.6 | 2.49e-06 | 1.22e-08 | -2.3e-11 | 7.72e-07 | 8.42e-10 | 0.25 | 500 | 521 | 542 | 589 | 631 | 73 | 93 | 53 | 55 | 57 | 59 | 61 | 62 | 64 | 66 | 67 | 69 | 70 | 72 | 73 | 75 | 76 | 77 | 79 | 80 | 81 | 83 | 84 | 85 | 86 | 87 | 88 | 89 | 90 | 91 | 92 | 93 | 94 | 94 | 95 | 96 | 97 | 97 | 98 | 99 | 99 | 100 | 1.124 | 109.7 | 43.8 | 0.253 | 610 | 6 | 113 | 2.66 | 1 | 1 | 3 |  | 1 | 1 | 3.29
121 | S-NBH52V | 673383 | 677380 | 1.631485 | 1.638148 | 1.64544 | 1.652245 | 1.654632 | 1.658963 | 1.662026 | 1.664889 | 1.667792 | 1.668611 | 1.669381 | 1.672845 | 1.673 | 1.677172 | 1.685384 | 1.686426 | 1.694146 | 1.695512 | 1.70425 | 1.719945 | 38.3 | 38 | 38.26 | 38.01 | 0.01759 | 0.017592 | 0.017815 | 0.01316 | 0.005766 | 0.005208 | 0.00938 | 0.022512 | 0.010128 | 0.008738 | 0.024433 | 0.013979 | 0.008561 | 0.009254 | 0.033519 | 0.7481 | 0.3278 | 0.296 | 0.5332 | 1.2797 | 0.5757 | 0.4967 | 1.3889 | 0.7847 | 0.4806 | 0.5194 | 1.8815 | 0.0219 | 0.0056 | -0.0055 | -0.0039 | -0.0158 | 1.51336868 | 0.212341478 | 1.54149143 | 0.00987077827 | 0.0462843662 | 126.97851 | [6 empty] | 360 |  | 320 | 348 | 320 | 0 | 0.25 | 0.26 |  |  |  |  | 0.04 | 0.31 | 0.65 | 0.84 | 0.919 | 0.956 | 0.974 | 0.983 | 0.988 | 0.992 | 0.993 | 0.995 | 0.996 | 0.997 | 0.998 | 0.998 | 0.998 | 0.999 | 0.999 | 0.999 | 0.999 | 0.999 | 0.992 | 0.993 | 0.986 | 0.973 | 0.922 | 0.82 | 2.3 | 2 | 2 | 1.9 | 1.9 | 1.9 | 1.9 | 2 | 2.1 | 2.1 | 2.1 | 2.1 | 2.2 | 2.5 | 2.2 | 2.1 | 2.1 | 2.1 | 2.2 | 2.3 | 2.3 | 2.4 | 2.4 | 2.4 | 2.4 | 2.5 | 2.8 | 2.7 | 2.5 | 2.6 | 2.7 | 2.6 | 2.8 | 2.8 | 2.9 | 2.9 | 3 | 3.1 | 3.1 | 2.9 | 2.8 | 2.8 | 2.7 | 2.8 | 2.8 | 2.9 | 3 | 3.1 | 3.1 | 3.2 | 3.4 | 3.3 | 3 | 2.9 | 2.8 | 2.8 | 2.9 | 2.8 | 3 | 3 | 3.1 | 3.2 | 3.2 | 3.4 | 3.4 | 3.3 | 3.1 | 3.1 | 3 | 3.1 | 3.2 | 3.3 | 3.3 | 3.4 | 3.5 | 3.6 | 3.7 | 3.7 | 3.5 | 3.3 | 3.3 | 3.3 | 3.4 | 3.5 | 3.6 | 3.6 | 3.7 | 3.8 | 3.9 | 4.1 | 4.1 | 3.9 | 3.8 | 3.8 | 3.9 | 3.9 | 4.1 | 4.2 | 4.4 | 4.4 | 4.5 | 4.6 | 4.9 | 4.8 | 4 | 3.8 | 3.9 | 3.9 | 4 | 4.2 | 4.2 | 4.4 | 4.5 | 4.6 | 4.7 | 4.9 | 4.9 | 4.6 | 4.5 | 4.5 | 4.6 | 4.7 | 4.9 | 5 | 5.3 | 5.5 | 5.5 | 5.6 | 5.9 | 5.9 | 5.3 | 5.2 | 5.3 | 5.4 | 5.5 | 5.7 | 5.9 | 6.1 | 6.4 | 6.4 | 6.6 | 6.9 | 7 | 6.6 | 6.6 | 6.8 | 7 | 7.3 | 7.4 | 7.8 | 8 | 8.3 | 8.6 | 8.8 | 9.2 | 9.2 | 6.22e-07 | 1.07e-08 | -2.03e-11 | 6.86e-07 | 7.4e-10 | 0.248 | 460 | 483 | 501 | 549 | 592 | 79 | 102 | 60 | 62 | 63 | 65 | 67 | 69 | 70 | 72 | 74 | 75 | 77 | 78 | 80 | 81 | 83 | 84 | 86 | 87 | 89 | 90 | 91 | 93 | 94 | 95 | 96 | 97 | 99 | 100 | 101 | 102 | 103 | 104 | 105 | 106 | 107 | 108 | 109 | 110 | 111 | 111 | 1.032 | 96.3 | 38.6 | 0.246 | 600 | 6 | 139 | 3.11 | 1 | 1 | 1 |  | 1 | 1 | 3.01
122 | S-NBH53V | 738323 | 743321 | 1.690063 | 1.696882 | 1.704569 | 1.712183 | 1.71499 | 1.72024 | 1.72404 | 1.72764 | 1.731322 | 1.732368 | 1.733351 | 1.737801 | 1.738 | 1.743402 | 1.754152 | 1.755527 | 1.765791 | 1.767621 | 1.779433 | 1.801136 | 32.3 | 32.1 | 32.33 | 32.1 | 0.02283 | 0.02283 | 0.023159 | 0.016332 | 0.007282 | 0.006678 | 0.01208 | 0.029621 | 0.013469 | 0.011812 | 0.033515 | 0.017378 | 0.011034 | 0.012125 | 0.045609 | 0.7154 | 0.319 | 0.2925 | 0.5291 | 1.2975 | 0.59 | 0.5174 | 1.468 | 0.7504 | 0.4764 | 0.5236 | 1.9694 | 0.017 | 0.004 | -0.0001 | 0.0008 | 0.0137 | 1.65444141 | 0.267453927 | 2.14530347 | 0.0112485533 | 0.052027274 | 167.3661 | [6 empty] | 385 |  | 330 | 361 | 331 | 0 | 0.61 | 0.67 | [5 empty] | 0.03 | 0.28 | 0.61 | 0.79 | 0.88 | 0.927 | 0.952 | 0.968 | 0.982 | 0.988 | 0.991 | 0.993 | 0.995 | 0.997 | 0.998 | 0.998 | 0.999 | 0.999 | 0.999 | 0.999 | 0.999 | 0.995 | 0.995 | 0.99 | 0.984 | 0.951 | 0.928 | 2.8 | 2.7 | 2.8 | 2.8 | 3 | 3.1 | 3.1 | 3.1 | 3.2 | 3.2 | 3.1 | 3 | 2.9 | 3 | 2.9 | 3 | 3.1 | 3.2 | 3.3 | 3.4 | 3.5 | 3.5 | 3.5 | 3.4 | 3.4 | 3.2 | 3.5 | 3.5 | 3.5 | 3.7 | 3.8 | 3.9 | 4 | 4.1 | 4.1 | 4.1 | 4.2 | 4.1 | 3.9 | 3.6 | 3.7 | 3.7 | 3.9 | 4 | 4.1 | 4.2 | 4.3 | 4.4 | 4.3 | 4.4 | 4.3 | 4.2 | 3.8 | 3.7 | 3.7 | 3.9 | 4 | 4.2 | 4.2 | 4.4 | 4.5 | 4.4 | 4.5 | 4.4 | 4.2 | 4 | 4 | 4.1 | 4.2 | 4.3 | 4.5 | 4.6 | 4.7 | 4.8 | 4.8 | 4.9 | 4.8 | 4.6 | 4.3 | 4.3 | 4.4 | 4.5 | 4.7 | 4.8 | 4.9 | 5.1 | 5.2 | 5.3 | 5.3 | 5.2 | 5.1 | 4.9 | 5.1 | 5.1 | 5.2 | 5.5 | 5.6 | 5.8 | 5.9 | 6.1 | 6.1 | 6.2 | 6.1 | 6 | 5 | 5.2 | 5.2 | 5.3 | 5.6 | 5.7 | 5.9 | 6 | 6.2 | 6.3 | 6.3 | 6.2 | 6.1 | 5.9 | 6 | 6.1 | 6.4 | 6.6 | 6.8 | 7 | 7.1 | 7.3 | 7.4 | 7.5 | 7.5 | 7.4 | 6.9 | 7 | 7.3 | 7.4 | 7.7 | 8 | 8.2 | 8.4 | 8.6 | 8.7 | 8.8 | 8.8 | 8.8 | 9.2 | 9.5 | 9.7 | 10 | 10.3 | 10.7 | 11 | 11.4 | 11.6 | 11.8 | 12 | 12.1 | 12.1 | 2.38e-06 | 1.29e-08 | -4.02e-11 | 7.1e-07 | 5.64e-10 | 0.272 | 501 | 523 | 543 | 593 | 640 | 74 | 96 | 55 | 57 | 59 | 61 | 62 | 64 | 66 | 67 | 69 | 70 | 72 | 73 | 75 | 76 | 78 | 79 | 80 | 82 | 83 | 84 | 86 | 87 | 88 | 89 | 90 | 91 | 92 | 93 | 95 | 96 | 97 | 97 | 98 | 99 | 100 | 101 | 102 | 103 | 103 | 104 | 1.127 | 102.7 | 41.5 | 0.237 | 600 | 6 | 126 | 2.99 | 1 | 1 | 2 |  | 1 | 1 | 3.19
123 | S-NBH55 | 800299 | 806296 | 1.749888 | 1.756003 | 1.763162 | 1.770816 | 1.77381 | 1.779594 | 1.783882 | 1.787994 | 1.792237 | 1.793447 | 1.794588 | 1.799767 | 1.8 | 1.806331 | 1.819043 | 1.820679 | 1.832967 | 1.835172 | 1.84951 |  | 29.9 | 29.6 | 29.84 | 29.61 | 0.0268 | 0.026806 | 0.027232 | 0.018427 | 0.008355 | 0.007763 | 0.014094 | 0.035172 | 0.016129 | 0.014338 |  | 0.019637 | 0.012884 | 0.014348 |  | 0.6874 | 0.3117 | 0.2896 | 0.5258 | 1.3121 | 0.6017 | 0.5349 |  | 0.7211 | 0.4731 | 0.5269 |  | 0.0007 | -0.0003 | 0.0094 | 0.0085 |  | 1.83145156 | 0.287818024 | 2.152083 | 0.0122443139 | 0.057387731 | 186.099124 | [6 empty] | 435 |  | 360 | 392 | 360 | 0 | 2.72 | 2.91 | [8 empty] | 0.04 | 0.34 | 0.63 | 0.78 | 0.86 | 0.931 | 0.958 | 0.97 | 0.978 | 0.983 | 0.992 | 0.995 | 0.995 | 0.997 | 0.998 | 0.999 | 0.999 | 0.999 | 0.997 | 0.996 | 0.991 | 0.985 | 0.969 | 0.943 | 1.4 | 1.3 | 1.5 | 1.5 | 1.7 | 1.8 | 2 | 2.1 | 2.3 | 2.4 | 2.4 | 2.4 | 2.3 | 1.6 | 1.6 | 1.7 | 1.8 | 2.1 | 2.2 | 2.3 | 2.5 | 2.7 | 2.7 | 2.8 | 2.8 | 2.7 | 2.3 | 2.3 | 2.4 | 2.6 | 2.8 | 2.9 | 3.2 | 3.3 | 3.5 | 3.6 | 3.6 | 3.7 | 3.6 | 2.5 | 2.5 | 2.6 | 2.8 | 3 | 3.2 | 3.4 | 3.6 | 3.7 | 3.9 | 3.9 | 4 | 3.9 | 2.5 | 2.6 | 2.7 | 2.9 | 3.1 | 3.3 | 3.5 | 3.6 | 3.8 | 4 | 4 | 4.1 | 4 | 2.9 | 2.9 | 3.1 | 3.3 | 3.5 | 3.8 | 4 | 4.1 | 4.3 | 4.5 | 4.6 | 4.6 | 4.6 | 3.2 | 3.3 | 3.5 | 3.7 | 3.9 | 4.2 | 4.4 | 4.6 | 4.8 | 5 | 5.1 | 5.1 | 5.1 | 4.1 | 4.3 | 4.4 | 4.6 | 4.9 | 5.2 | 5.5 | 5.7 | 5.9 | 6.1 | 6.3 | 6.4 | 6.4 | 4.3 | 4.4 | 4.6 | 4.8 | 5 | 5.4 | 5.6 | 5.9 | 6.1 | 6.3 | 6.5 | 6.6 | 6.7 | 5.4 | 5.6 | 5.8 | 6.2 | 6.5 | 6.7 | 7.1 | 7.4 | 7.6 | 7.9 | 8.1 | 8.3 | 8.4 | 6.8 | 6.9 | 7.3 | 7.7 | 8.1 | 8.4 | 8.9 | 9.2 | 9.5 | 9.8 | 10 | 10.3 | 10.5 | - | - | - | - | - | - | - | - | - | - | - | - | - | 6e-08 | 1.5e-08 | -3.46e-11 | 8.61e-07 | 7.31e-10 | 0.28 | - | - | 618 | 675 | - | 76 | 91 | 62 | 63 | 64 | 66 | 67 | 68 | 69 | 70 | 72 | 73 | 74 | 75 | 76 | 77 | 78 | 79 | 80 | 81 | 82 | 83 | 84 | 85 | 86 | 87 | 87 | 88 | 89 | 90 | 91 | 91 | 92 | 93 | 93 | 94 | 95 | 95 | 96 | 96 | 97 | 97 | 0.994 | 105.3 | 41.5 | 0.269 | 600 | 6 | 148 | 2.5 | 1 | 1 | 2 |  | 1 | 1 | 3.68
124 | S-NBH56 | 855248 | 863246 | 1.792341 | 1.799741 | 1.808473 | 1.817919 | 1.821646 | 1.82889 | 1.83429 | 1.83949 | 1.844876 | 1.846416 | 1.847868 | 1.854482 | 1.85478 | 1.862904 | 1.879345 | 1.881473 | 1.897547 | 1.900448 | 1.919437 |  | 24.8 | 24.6 | 24.8 | 24.61 | 0.03447 | 0.034469 | 0.035057 | 0.02323 | 0.010586 | 0.009904 | 0.018028 | 0.045668 | 0.021103 | 0.018989 |  | 0.02477 | 0.016488 | 0.018569 |  | 0.6739 | 0.3071 | 0.2873 | 0.523 | 1.3249 | 0.6122 | 0.5509 |  | 0.7066 | 0.4703 | 0.5297 |  | 0.0109 | 0.0012 | 0.0117 | 0.0109 |  | 1.85191438 | 0.431102852 | 3.45278284 | 0.013273262 | 0.0585944644 | 239.357089 | [7 empty] | 395 | 360 | 389 | 358 | 0 | 2.57 | 2.76 | [8 empty] | 0.11 | 0.44 | 0.69 | 0.81 | 0.87 | 0.933 | 0.958 | 0.97 | 0.978 | 0.983 | 0.993 | 0.996 | 0.996 | 0.997 | 0.999 | 0.999 | 0.999 | 0.999 | 0.999 | 0.997 | 0.993 | 0.991 | 0.977 | 0.966 | 1.3 | 1.2 | 1 | 1.1 | 1.1 | 1.2 | 1.3 | 1.3 | 1.5 | 1.5 | 1.6 | 1.6 | 1.6 | 1.6 | 1.5 | 1.5 | 1.4 | 1.5 | 1.6 | 1.7 | 1.8 | 1.9 | 2 | 2.1 | 2.2 | 2.2 | 2.3 | 2.2 | 2.2 | 2.2 | 2.3 | 2.5 | 2.7 | 2.8 | 3 | 3.1 | 3.3 | 3.4 | 3.4 | 2.6 | 2.5 | 2.4 | 2.5 | 2.6 | 2.8 | 3 | 3.2 | 3.3 | 3.5 | 3.7 | 3.8 | 4 | 2.6 | 2.5 | 2.5 | 2.6 | 2.7 | 2.9 | 3.1 | 3.2 | 3.4 | 3.6 | 3.8 | 3.9 | 4.1 | 3 | 3 | 3 | 3.2 | 3.3 | 3.5 | 3.7 | 3.9 | 4.1 | 4.3 | 4.5 | 4.7 | 4.9 | 3.4 | 3.4 | 3.5 | 3.7 | 3.9 | 4 | 4.3 | 4.6 | 4.8 | 5 | 5.2 | 5.4 | 5.7 | 4.5 | 4.5 | 4.7 | 4.9 | 5.2 | 5.5 | 5.8 | 6.1 | 6.5 | 6.7 | 7 | 7.3 | 7.6 | 4.6 | 4.7 | 4.8 | 5 | 5.3 | 5.7 | 6 | 6.3 | 6.7 | 6.9 | 7.2 | 7.5 | 7.8 | 6 | 6.2 | 6.4 | 6.8 | 7.2 | 7.6 | 8.1 | 8.5 | 8.9 | 9.3 | 9.8 | 10.2 | 10.5 | 7.8 | 8 | 8.5 | 9 | 9.5 | 10 | 10.6 | 11.1 | 11.7 | 12.3 | 12.9 | 13.4 | 13.9 | - | - | - | - | - | - | - | - | - | - | - | - | - | -1.15e-06 | 1.1e-08 | -1.84e-11 | 9.9e-07 | 1.35e-09 | 0.294 | - | - | 584 | 627 | - | 79 | 98 | 61 | 63 | 65 | 66 | 68 | 69 | 71 | 72 | 74 | 75 | 77 | 78 | 80 | 81 | 82 | 84 | 85 | 86 | 87 | 88 | 89 | 91 | 92 | 93 | 94 | 95 | 96 | 97 | 97 | 98 | 99 | 100 | 101 | 101 | 102 | 103 | 104 | 104 | 105 | 105 | 1.12 | 106.7 | 42.7 | 0.249 | 600 | 6 | 138 | 3.35 | 1 | 1 | 3 |  | 1 | 1 | 3.49
125 | S-NBH57 | 850300 | 857298 | 1.797334 | 1.803741 | 1.811268 | 1.819349 | 1.822517 | 1.828644 | 1.833188 | 1.837544 | 1.842037 | 1.843318 | 1.844525 | 1.850004 | 1.85025 | 1.856938 | 1.870336 | 1.872056 | 1.884948 | 1.887255 | 1.902202 |  | 30 | 29.8 | 30.05 | 29.82 | 0.0283 | 0.028299 | 0.028738 | 0.01952 | 0.008849 | 0.008213 | 0.014901 | 0.037005 | 0.016919 | 0.014947 |  | 0.020801 | 0.01362 | 0.015118 |  | 0.6898 | 0.3127 | 0.2902 | 0.5266 | 1.3076 | 0.5979 | 0.5282 |  | 0.7238 | 0.4739 | 0.5261 |  | 0.0021 | 0.0004 | 0.0053 | 0.0051 |  | 1.92026488 | 0.37153524 | 2.55205704 | 0.0118468028 | 0.0532105472 | 204.5493 | [7 empty] | 410 | 355 | 399 | 355 | 0 | 3.97 | 4.14 | [8 empty] | 0.17 | 0.42 | 0.6 | 0.72 | 0.81 | 0.89 | 0.936 | 0.955 | 0.968 | 0.978 | 0.993 | 0.994 | 0.994 | 0.996 | 0.998 | 0.999 | 0.999 | 0.999 | 0.998 | 0.997 | 0.992 | 0.984 | 0.968 | 0.921 | 0.2 | 0.1 | 0.1 | 0.2 | 0.3 | 0.5 | 0.6 | 0.7 | 0.9 | 1 | 1 | 1.1 | 1.1 | 0.4 | 0.3 | 0.4 | 0.5 | 0.6 | 0.8 | 1 | 1.1 | 1.2 | 1.4 | 1.5 | 1.5 | 1.5 | 1 | 1 | 1.1 | 1.2 | 1.3 | 1.5 | 1.7 | 2 | 2 | 2.2 | 2.3 | 2.4 | 2.5 | 1.2 | 1.2 | 1.3 | 1.4 | 1.5 | 1.8 | 2 | 2.2 | 2.3 | 2.5 | 2.6 | 2.7 | 2.8 | 1.3 | 1.3 | 1.3 | 1.5 | 1.6 | 1.9 | 2.1 | 2.2 | 2.4 | 2.6 | 2.7 | 2.8 | 3 | 1.6 | 1.6 | 1.7 | 1.8 | 2.1 | 2.3 | 2.5 | 2.8 | 2.9 | 3.1 | 3.3 | 3.4 | 3.6 | 2 | 2 | 2.1 | 2.3 | 2.6 | 2.7 | 3 | 3.3 | 3.4 | 3.6 | 3.8 | 4 | 4.2 | 2.8 | 2.8 | 3.1 | 3.3 | 3.5 | 3.8 | 4.1 | 4.4 | 4.7 | 4.8 | 5.1 | 5.3 | 5.5 | 3 | 3 | 3.2 | 3.4 | 3.7 | 3.9 | 4.3 | 4.5 | 4.8 | 5 | 5.2 | 5.4 | 5.7 | 4 | 4.2 | 4.4 | 4.7 | 5 | 5.4 | 5.8 | 6.1 | 6.4 | 6.7 | 6.9 | 7.3 | 7.5 | 5.4 | 5.6 | 5.8 | 6.2 | 6.6 | 7 | 7.5 | 7.9 | 8.3 | 8.7 | 9 | 9.4 | 9.6 | - | - | - | - | - | - | - | - | - | - | - | - | - | -2.27e-06 | 1.38e-08 | -2.52e-11 | 8.4e-07 | 8.45e-10 | 0.28 | - | - | 637 | 694 | - | 79 | 96 | 62 | 64 | 66 | 67 | 69 | 70 | 72 | 73 | 75 | 76 | 77 | 79 | 80 | 81 | 83 | 84 | 85 | 86 | 87 | 88 | 89 | 90 | 91 | 92 | 93 | 94 | 95 | 95 | 96 | 97 | 98 | 98 | 99 | 99 | 100 | 100 | 101 | 101 | 102 | 102 | 0.988 | 111.7 | 43.8 | 0.275 | 580 | 6 | 143 | 1.95 | 1 | 1 | 1 |  | 3 | 1 | 4
126 | S-NBH58 | 789284 | 795282 | 1.734587 | 1.741699 | 1.749872 | 1.75829 | 1.761492 | 1.767593 | 1.772073 | 1.776352 | 1.780757 | 1.782012 | 1.783194 | 1.78856 | 1.7888 | 1.795354 | 1.808504 | 1.810196 | 1.822897 | 1.825176 | 1.839975 |  | 28.4 | 28.2 | 28.43 | 28.22 | 0.02774 | 0.027747 | 0.028184 | 0.019265 | 0.008684 | 0.008043 | 0.014597 | 0.036376 | 0.016672 | 0.014799 |  | 0.02052 | 0.013342 | 0.014842 |  | 0.6943 | 0.313 | 0.2899 | 0.5261 | 1.311 | 0.6009 | 0.5334 |  | 0.7281 | 0.4734 | 0.5266 |  | 0.0142 | 0.0027 | 0.0053 | 0.0054 |  | 1.71408219 | 0.362966167 | 2.56486266 | 0.0116812775 | 0.0540847347 | 188.7857 | [6 empty] | 410 |  | 345 | 376 | 344 | 0 | 1.27 | 1.35 | [7 empty] | 0.14 | 0.48 | 0.73 | 0.85 | 0.907 | 0.936 | 0.966 | 0.979 | 0.985 | 0.989 | 0.992 | 0.997 | 0.998 | 0.998 | 0.999 | 0.999 | 0.999 | 0.999 | 0.999 | 0.997 | 0.996 | 0.992 | 0.987 | 0.965 | 0.946 | 1.9 | 1.9 | 1.9 | 2.1 | 2.2 | 2.3 | 2.3 | 2.5 | 2.5 | 2.4 | 2.3 | 2.3 | 2.1 | 2.1 | 2.1 | 2.3 | 2.4 | 2.5 | 2.6 | 2.7 | 2.8 | 2.8 | 2.8 | 2.8 | 2.7 | 2.5 | 2.7 | 2.8 | 2.9 | 3.1 | 3.3 | 3.3 | 3.6 | 3.6 | 3.7 | 3.7 | 3.7 | 3.6 | 3.4 | 2.9 | 3 | 3.1 | 3.3 | 3.5 | 3.6 | 3.8 | 3.9 | 4 | 4 | 4 | 3.9 | 3.8 | 3 | 3.1 | 3.2 | 3.4 | 3.6 | 3.8 | 3.9 | 4 | 4.1 | 4.1 | 4.1 | 4 | 3.9 | 3.3 | 3.4 | 3.5 | 3.8 | 4 | 4.2 | 4.3 | 4.4 | 4.6 | 4.6 | 4.6 | 4.6 | 4.4 | 3.7 | 3.8 | 3.9 | 4.2 | 4.4 | 4.6 | 4.8 | 4.9 | 5.1 | 5.2 | 5.2 | 5.1 | 5 | 4.5 | 4.6 | 4.9 | 5.1 | 5.4 | 5.6 | 5.9 | 6 | 6.2 | 6.3 | 6.4 | 6.4 | 6.3 | 4.7 | 4.7 | 5 | 5.2 | 5.5 | 5.8 | 6 | 6.2 | 6.4 | 6.5 | 6.6 | 6.6 | 6.5 | 5.7 | 6 | 6.2 | 6.5 | 6.9 | 7.2 | 7.5 | 7.8 | 7.9 | 8.1 | 8.3 | 8.3 | 8.3 | 7.1 | 7.3 | 7.6 | 8.1 | 8.5 | 8.8 | 9.2 | 9.6 | 9.8 | 10 | 10.2 | 10.4 | 10.3 | - | - | - | - | - | - | - | - | - | - | - | - | - | 8.41e-07 | 1.31e-08 | -4.41e-11 | 8.58e-07 | 8.88e-10 | 0.28 | 515 | 540 | 558 | 599 | 652 | 76 | 98 | 56 | 58 | 60 | 62 | 64 | 65 | 67 | 69 | 70 | 72 | 74 | 75 | 77 | 78 | 80 | 81 | 83 | 84 | 85 | 87 | 88 | 89 | 90 | 92 | 93 | 94 | 95 | 96 | 97 | 98 | 99 | 100 | 101 | 101 | 102 | 103 | 104 | 104 | 105 | 106 | 1.126 | 105.1 | 42.3 | 0.244 | 610 | 6 | 131 | 3.15 | 1 | 1 | 2 |  | 1 | 1 | 3.33
127 | S-NBH59 | 766358 | 771356 | 1.720693 | 1.727206 | 1.734544 | 1.741815 | 1.744497 | 1.749508 | 1.753127 | 1.756549 | 1.760039 | 1.761028 | 1.761958 | 1.766155 | 1.766342 | 1.771415 | 1.781432 | 1.782705 | 1.79215 | 1.793823 | 1.804531 | 1.823783 | 35.8 | 35.6 | 35.82 | 35.59 | 0.02139 | 0.021393 | 0.021677 | 0.015542 | 0.006912 | 0.006303 | 0.011376 | 0.027481 | 0.012391 | 0.010708 | 0.02996 | 0.016531 | 0.010387 | 0.01129 | 0.041078 | 0.7265 | 0.3231 | 0.2946 | 0.5318 | 1.2846 | 0.5792 | 0.5005 | 1.4005 | 0.7626 | 0.4792 | 0.5208 | 1.895 | 0.0118 | 0.0038 | -0.0057 | -0.0043 | -0.0246 | 1.73689864 | 0.287362541 | 1.85126136 | 0.0107866506 | 0.0458085077 | 149.6469 | [6 empty] | 395 |  | 325 | 366 | 322 | 0 | 1.09 | 1.08 |  |  |  |  | 0.02 | 0.17 | 0.42 | 0.62 | 0.75 | 0.84 | 0.899 | 0.932 | 0.952 | 0.97 | 0.976 | 0.982 | 0.987 | 0.991 | 0.997 | 0.996 | 0.995 | 0.997 | 0.999 | 0.999 | 0.999 | 0.999 | 0.997 | 0.995 | 0.987 | 0.975 | 0.942 | 0.87 | 1.8 | 1.7 | 1.5 | 1.5 | 1.5 | 1.5 | 1.6 | 1.7 | 1.6 | 1.7 | 1.7 | 1.7 | 1.7 | 2.2 | 1.9 | 1.8 | 1.8 | 1.8 | 1.8 | 1.9 | 2 | 2 | 2 | 2.1 | 2.1 | 2.1 | 2.6 | 2.4 | 2.4 | 2.3 | 2.4 | 2.5 | 2.5 | 2.6 | 2.7 | 2.7 | 2.9 | 2.9 | 2.9 | 2.8 | 2.6 | 2.6 | 2.5 | 2.7 | 2.7 | 2.7 | 2.9 | 3 | 3.1 | 3.1 | 3.2 | 3.1 | 2.8 | 2.6 | 2.6 | 2.6 | 2.6 | 2.7 | 2.8 | 2.9 | 3.1 | 3.1 | 3.2 | 3.2 | 3.2 | 3.1 | 2.9 | 2.9 | 3 | 3 | 3.1 | 3.2 | 3.3 | 3.4 | 3.5 | 3.6 | 3.6 | 3.7 | 3.5 | 3.3 | 3.2 | 3.3 | 3.4 | 3.5 | 3.6 | 3.7 | 3.8 | 3.9 | 4 | 4.1 | 4.1 | 4 | 3.9 | 3.9 | 4 | 4.1 | 4.3 | 4.4 | 4.5 | 4.7 | 4.8 | 4.9 | 5 | 5.1 | 4.1 | 4 | 4 | 4.1 | 4.2 | 4.4 | 4.5 | 4.6 | 4.8 | 4.9 | 5 | 5.2 | 5.2 | 4.8 | 4.8 | 4.9 | 4.9 | 5.1 | 5.3 | 5.5 | 5.6 | 5.8 | 6 | 6.2 | 6.3 | 6.4 | 5.7 | 5.7 | 5.7 | 5.9 | 6 | 6.3 | 6.5 | 6.8 | 7 | 7.2 | 7.4 | 7.6 | 7.7 | 7.4 | 7.4 | 7.6 | 7.9 | 8.1 | 8.4 | 8.7 | 9.1 | 9.3 | 9.6 | 9.9 | 10.3 | 10.5 | -3.58e-07 | 1e-08 | -2.04e-11 | 8.14e-07 | 8.21e-10 | 0.241 | 493 | 516 | 528 | 578 | 623 | 84 | 107 | 64 | 66 | 68 | 69 | 71 | 73 | 75 | 76 | 78 | 80 | 81 | 83 | 84 | 86 | 88 | 89 | 90 | 92 | 93 | 95 | 96 | 97 | 99 | 100 | 101 | 102 | 103 | 105 | 106 | 107 | 108 | 109 | 110 | 111 | 112 | 113 | 114 | 115 | 115 | 116 | 1.103 | 112.1 | 44.4 | 0.261 | 590 | 6 | 135 | 2.4 | 1 | 1 | 3 |  | 1 | 1 | 3.47
128 | S-NPH 1 | 808228 | 816226 | 1.744547 | 1.752259 | 1.761251 | 1.770835 | 1.774589 | 1.781872 | 1.787308 | 1.792556 | 1.798009 | 1.799572 | 1.801048 | 1.807791 | 1.808095 | 1.816434 | 1.833513 | 1.835746 | 1.852791 | 1.855904 | 1.87658 |  | 22.8 | 22.6 | 22.76 | 22.57 | 0.0355 | 0.035504 | 0.036174 | 0.02342 | 0.010701 | 0.010086 | 0.018425 | 0.047809 | 0.022391 | 0.020676 |  | 0.024983 | 0.016862 | 0.019312 |  | 0.6596 | 0.3014 | 0.2841 | 0.519 | 1.3466 | 0.6307 | 0.5824 |  | 0.6906 | 0.4661 | 0.5339 |  | 0.0061 | -0.002 | 0.0292 | 0.0261 |  | 1.75156623 | 0.364006304 | 2.47874141 | 0.0135004681 | 0.0668245147 | 170.756006 | [6 empty] | 445 |  | 375 | 404 | 378 | 0 | 4.24 | 4.43 | [10 empty] | 0.14 | 0.53 | 0.77 | 0.917 | 0.952 | 0.967 | 0.975 | 0.982 | 0.992 | 0.994 | 0.995 | 0.996 | 0.997 | 0.997 | 0.996 | 0.997 | 0.994 | 0.992 | 0.984 | 0.973 | 0.934 | 0.88 | -3 | -3.1 | -3.1 | -3.1 | -3.1 | -2.9 | -2.8 | -2.8 | -2.7 | -2.7 | -2.7 | -2.8 | -2.9 | -2.9 | -2.9 | -2.9 | -2.8 | -2.7 | -2.6 | -2.5 | -2.4 | -2.3 | -2.3 | -2.3 | -2.4 | -2.5 | -2.3 | -2.3 | -2.3 | -2.1 | -2 | -1.9 | -1.7 | -1.6 | -1.5 | -1.4 | -1.4 | -1.4 | -1.4 | -2.1 | -2.1 | -2.1 | -1.9 | -1.7 | -1.5 | -1.4 | -1.3 | -1.2 | -1.1 | -1 | -1 | -1.1 | -2 | -2 | -2 | -1.8 | -1.7 | -1.5 | -1.3 | -1.2 | -1.1 | -1 | -0.9 | -0.9 | -0.9 | -1.7 | -1.6 | -1.5 | -1.3 | -1.2 | -1 | -0.8 | -0.7 | -0.5 | -0.4 | -0.3 | -0.2 | -0.3 | -1.3 | -1.2 | -1 | -0.9 | -0.7 | -0.4 | -0.2 | -0.1 | 0.2 | 0.3 | 0.4 | 0.5 | 0.5 | -0.2 | -0.1 | 0.1 | 0.3 | 0.6 | 0.9 | 1.2 | 1.5 | 1.7 | 1.9 | 2.1 | 2.2 | 2.4 | -0.1 | 0.1 | 0.3 | 0.5 | 0.8 | 1.1 | 1.4 | 1.7 | 1.9 | 2.2 | 2.3 | 2.5 | 2.7 | 1.6 | 1.8 | 2.2 | 2.5 | 2.9 | 3.3 | 3.7 | 4.1 | 4.5 | 4.7 | 5 | 5.3 | 5.6 | 3.8 | 4.2 | 4.7 | 5.2 | 5.7 | 6.3 | 6.9 | 7.4 | 7.9 | 8.3 | 8.7 | 9.2 | 9.5 | - | - | - | - | - | - | - | - | - | - | - | - | - | -7.97e-06 | 1.19e-08 | -3.23e-11 | 9.06e-07 | 1.07e-09 | 0.319 | 516 | 547 | 556 | 604 | 645 | 84 | 106 | 66 | 68 | 70 | 71 | 73 | 75 | 76 | 78 | 80 | 81 | 83 | 84 | 86 | 87 | 89 | 90 | 91 | 93 | 94 | 95 | 96 | 97 | 99 | 100 | 101 | 102 | 103 | 104 | 105 | 106 | 107 | 108 | 109 | 109 | 110 | 111 | 112 | 112 | 113 | 114 | 0.882 | 89.3 | 35.7 | 0.25 | 470 | 5 | 320 | 3.23 | 1 | 1 | 1 | 2 | 1 | 1 | 3.29
129 | S-NPH 1W | 808228 | 816226 | 1.744547 | 1.752259 | 1.761251 | 1.770835 | 1.774589 | 1.781872 | 1.787308 | 1.792556 | 1.798009 | 1.799572 | 1.801048 | 1.807791 | 1.808095 | 1.816434 | 1.833513 | 1.835746 | 1.852791 | 1.855904 | 1.87658 |  | 22.8 | 22.6 | 22.76 | 22.57 | 0.0355 | 0.035504 | 0.036174 | 0.02342 | 0.010701 | 0.010086 | 0.018425 | 0.047809 | 0.022391 | 0.020676 |  | 0.024983 | 0.016862 | 0.019312 |  | 0.6596 | 0.3014 | 0.2841 | 0.519 | 1.3466 | 0.6307 | 0.5824 |  | 0.6906 | 0.4661 | 0.5339 |  | 0.0061 | -0.002 | 0.0292 | 0.0261 |  | 1.75156623 | 0.364006304 | 2.47874141 | 0.0135004681 | 0.0668245147 | 170.756006 | [6 empty] | 420 |  | 375 | 395 | 372 | 0 | 2.65 | 2.84 | [10 empty] | 0.28 | 0.67 | 0.87 | 0.956 | 0.972 | 0.978 | 0.983 | 0.986 | 0.993 | 0.996 | 0.997 | 0.998 | 0.999 | 0.999 | 0.999 | 0.999 | 0.996 | 0.994 | 0.986 | 0.973 | 0.932 | 0.88 | -3 | -3.1 | -3.1 | -3.1 | -3.1 | -2.9 | -2.8 | -2.8 | -2.7 | -2.7 | -2.7 | -2.8 | -2.9 | -2.9 | -2.9 | -2.9 | -2.8 | -2.7 | -2.6 | -2.5 | -2.4 | -2.3 | -2.3 | -2.3 | -2.4 | -2.5 | -2.3 | -2.3 | -2.3 | -2.1 | -2 | -1.9 | -1.7 | -1.6 | -1.5 | -1.4 | -1.4 | -1.4 | -1.4 | -2.1 | -2.1 | -2.1 | -1.9 | -1.7 | -1.5 | -1.4 | -1.3 | -1.2 | -1.1 | -1 | -1 | -1.1 | -2 | -2 | -2 | -1.8 | -1.7 | -1.5 | -1.3 | -1.2 | -1.1 | -1 | -0.9 | -0.9 | -0.9 | -1.7 | -1.6 | -1.5 | -1.3 | -1.2 | -1 | -0.8 | -0.7 | -0.5 | -0.4 | -0.3 | -0.2 | -0.3 | -1.3 | -1.2 | -1 | -0.9 | -0.7 | -0.4 | -0.2 | -0.1 | 0.2 | 0.3 | 0.4 | 0.5 | 0.5 | -0.2 | -0.1 | 0.1 | 0.3 | 0.6 | 0.9 | 1.2 | 1.5 | 1.7 | 1.9 | 2.1 | 2.2 | 2.4 | -0.1 | 0.1 | 0.3 | 0.5 | 0.8 | 1.1 | 1.4 | 1.7 | 1.9 | 2.2 | 2.3 | 2.5 | 2.7 | 1.6 | 1.8 | 2.2 | 2.5 | 2.9 | 3.3 | 3.7 | 4.1 | 4.5 | 4.7 | 5 | 5.3 | 5.6 | 3.8 | 4.2 | 4.7 | 5.2 | 5.7 | 6.3 | 6.9 | 7.4 | 7.9 | 8.3 | 8.7 | 9.2 | 9.5 | - | - | - | - | - | - | - | - | - | - | - | - | - | -7.97e-06 | 1.19e-08 | -3.23e-11 | 9.06e-07 | 1.07e-09 | 0.319 | 516 | 547 | 556 | 604 | 645 | 84 | 106 | 66 | 68 | 70 | 71 | 73 | 75 | 76 | 78 | 80 | 81 | 83 | 84 | 86 | 87 | 89 | 90 | 91 | 93 | 94 | 95 | 96 | 97 | 99 | 100 | 101 | 102 | 103 | 104 | 105 | 106 | 107 | 108 | 109 | 109 | 110 | 111 | 112 | 112 | 113 | 114 | 0.882 | 89.3 | 35.7 | 0.25 | 460 | 5 | 320 | 3.23 | 1 | 1 | 1 | 2 | 1 | 1 | 3.29
130 | S-NPH 2 | 923189 | 934187 | 1.842142 | 1.850932 | 1.861457 | 1.873269 | 1.878072 | 1.887582 | 1.894791 | 1.901812 | 1.909158 | 1.911272 | 1.913271 | 1.922445 | 1.92286 | 1.934291 | 1.957996 | 1.961125 | 1.985259 | 1.989717 | 2.019763 |  | 18.9 | 18.7 | 18.9 | 18.74 | 0.04884 | 0.048838 | 0.049853 | 0.031086 | 0.014367 | 0.013702 | 0.025133 | 0.066857 | 0.031721 | 0.030046 |  | 0.0332 | 0.023019 | 0.026834 |  | 0.6365 | 0.2942 | 0.2806 | 0.5146 | 1.369 | 0.6495 | 0.6152 |  | 0.666 | 0.4617 | 0.5383 |  | 0.0012 | -0.0045 | 0.0436 | 0.0386 |  | 2.0386951 | 0.437269641 | 2.96711461 | 0.0170796224 | 0.0749254813 | 174.155354 | [7 empty] | 440 | 390 | 433 | 391 | 0 | 12.87 | 13.51 | [11 empty] | 0.02 | 0.24 | 0.7 | 0.85 | 0.91 | 0.936 | 0.953 | 0.978 | 0.988 | 0.99 | 0.993 | 0.996 | 0.996 | 0.996 | 0.997 | 0.997 | 0.996 | 0.992 | 0.988 | 0.977 | 0.961 | -2.6 | -2.5 | -2.3 | -2.1 | -1.9 | -1.6 | -1.4 | -1.2 | -1.1 | -0.9 | -0.8 | -0.8 | -0.7 | -2.3 | -2.1 | -1.9 | -1.7 | -1.4 | -1.2 | -0.9 | -0.6 | -0.5 | -0.3 | -0.2 | -0.2 | -0.1 | -1.4 | -1.2 | -1 | -0.7 | -0.3 | -0.1 | 0.3 | 0.6 | 0.9 | 1 | 1.2 | 1.3 | 1.4 | -1.1 | -0.9 | -0.6 | -0.3 | 0 | 0.4 | 0.8 | 1 | 1.4 | 1.5 | 1.7 | 1.8 | 2 | -1.1 | -0.8 | -0.5 | -0.2 | 0.2 | 0.6 | 0.9 | 1.2 | 1.5 | 1.7 | 1.9 | 2.1 | 2.2 | -0.5 | -0.2 | 0.1 | 0.4 | 0.9 | 1.3 | 1.7 | 2 | 2.4 | 2.6 | 2.8 | 3.1 | 3.2 | 0.2 | 0.4 | 0.8 | 1.3 | 1.6 | 2.1 | 2.5 | 2.9 | 3.3 | 3.7 | 3.9 | 4.2 | 4.3 | 1.6 | 2.1 | 2.6 | 3.1 | 3.7 | 4.2 | 4.7 | 5.2 | 5.7 | 6.1 | 6.5 | 6.9 | 7.1 | 2 | 2.3 | 2.8 | 3.4 | 4 | 4.5 | 5 | 5.6 | 6.1 | 6.5 | 6.9 | 7.3 | 7.5 | 4.4 | 5.1 | 5.6 | 6.4 | 7.1 | 7.9 | 8.7 | 9.3 | 9.9 | 10.5 | 11.1 | 11.6 | 12.1 | 8.1 | 8.9 | 9.8 | 10.8 | 11.7 | 12.7 | 13.7 | 14.6 | 15.5 | 16.3 | 17.1 | 17.9 | 18.5 | - | - | - | - | - | - | - | - | - | - | - | - | - | -5.52e-06 | 1.67e-08 | -3.61e-11 | 1.14e-06 | 1.36e-09 | 0.325 | 604 | 631 | 651 | 683 | 716 | 70 | 85 | 57 | 58 | 59 | 60 | 62 | 63 | 64 | 65 | 67 | 68 | 69 | 70 | 71 | 72 | 73 | 74 | 75 | 76 | 77 | 78 | 79 | 80 | 80 | 81 | 82 | 83 | 83 | 84 | 85 | 85 | 86 | 87 | 87 | 88 | 88 | 89 | 89 | 90 | 90 | 91 | 0.969 | 99.1 | 39.7 | 0.249 | 470 | 5 | 237 | 3.31 | 1 | 1 | 1 |  | 1 | 1 | 3.58
131 | S-NPH 3 | 959175 | 972173 | 1.870644 | 1.880025 | 1.891308 | 1.904117 | 1.909372 | 1.919835 | 1.927804 | 1.93559 | 1.94376 | 1.946116 | 1.948345 | 1.958596 | 1.95906 | 1.971885 | 1.998655 | 2.002207 | 2.029758 | 2.034877 | 2.06965 |  | 17.5 | 17.3 | 17.47 | 17.33 | 0.0549 | 0.054895 | 0.056091 | 0.034388 | 0.015956 | 0.0153 | 0.028125 | 0.075817 | 0.036222 | 0.034773 |  | 0.036744 | 0.025769 | 0.030322 |  | 0.6264 | 0.2907 | 0.2787 | 0.5123 | 1.3811 | 0.6598 | 0.6334 |  | 0.6551 | 0.4594 | 0.5406 |  | -0.0022 | -0.0063 | 0.0527 | 0.0466 |  | 2.09834903 | 0.489088388 | 2.94009268 | 0.0179123869 | 0.0776653353 | 160.930428 | [7 empty] | 440 | 395 | 430 | 398 | 0 | 13.14 | 13.56 | [12 empty] | 0.12 | 0.72 | 0.88 | 0.932 | 0.956 | 0.97 | 0.99 | 0.996 | 0.997 | 0.999 | 0.999 | 0.998 | 0.998 | 0.999 | 0.998 | 0.995 | 0.989 | 0.983 | 0.968 | 0.949 | -1.3 | -1.1 | -0.9 | -0.6 | -0.3 | 0 | 0.3 | 0.6 | 0.7 | 0.9 | 1 | 1.1 | 1.2 | -0.9 | -0.8 | -0.4 | -0.1 | 0.2 | 0.5 | 0.9 | 1.1 | 1.3 | 1.5 | 1.7 | 1.8 | 1.9 | -0.1 | 0.2 | 0.5 | 0.9 | 1.3 | 1.8 | 2.2 | 2.5 | 2.8 | 3 | 3.4 | 3.5 | 3.6 | 0.3 | 0.5 | 0.9 | 1.3 | 1.8 | 2.2 | 2.7 | 3 | 3.4 | 3.7 | 4 | 4.2 | 4.3 | 0.4 | 0.6 | 1 | 1.4 | 1.9 | 2.4 | 2.8 | 3.2 | 3.6 | 3.9 | 4.1 | 4.3 | 4.5 | 1 | 1.4 | 1.8 | 2.3 | 2.8 | 3.2 | 3.7 | 4.1 | 4.5 | 4.9 | 5.2 | 5.4 | 5.6 | 1.6 | 2.1 | 2.6 | 3.1 | 3.7 | 4.1 | 4.7 | 5.2 | 5.6 | 6.1 | 6.4 | 6.7 | 6.9 | 3.4 | 4 | 4.5 | 5.2 | 5.9 | 6.6 | 7.2 | 7.9 | 8.4 | 9 | 9.5 | 9.9 | 10.2 | 3.7 | 4.3 | 4.8 | 5.5 | 6.2 | 7 | 7.7 | 8.3 | 8.8 | 9.4 | 9.9 | 10.4 | 10.7 | 6.7 | 7.4 | 8.3 | 9.2 | 10.2 | 11.1 | 12 | 12.8 | 13.7 | 14.4 | 15.1 | 15.8 | 16.4 | 11.3 | 12.4 | 13.7 | 14.8 | 16.1 | 17.3 | 18.6 | 19.7 | 21 | 22 | 23.1 | 24 | 25.1 | - | - | - | - | - | - | - | - | - | - | - | - | - | -3.06e-06 | 1.84e-08 | -3.78e-11 | 1.14e-06 | 1.5e-09 | 0.335 | - | - | 672 | 707 | - | 59 | 72 | 46 | 47 | 48 | 50 | 51 | 52 | 53 | 54 | 55 | 56 | 57 | 58 | 59 | 60 | 61 | 62 | 63 | 63 | 64 | 65 | 66 | 67 | 68 | 68 | 69 | 70 | 71 | 71 | 72 | 73 | 73 | 74 | 74 | 75 | 76 | 76 | 77 | 77 | 78 | 78 | 1.007 | 102.2 | 41.1 | 0.243 | 500 | 5 | 215 | 3.35 | 1 | 1 | 1 |  | 1 | 1 | 3.59
132 | S-NPH 4 | 893204 | 903202 | 1.81864 | 1.82694 | 1.836814 | 1.847766 | 1.85218 | 1.86088 | 1.867448 | 1.873826 | 1.880484 | 1.882397 | 1.884205 | 1.892486 | 1.89286 | 1.903144 | 1.924335 | 1.927118 | 1.948455 | 1.952371 | 1.978529 |  | 20.4 | 20.2 | 20.36 | 20.2 | 0.04385 | 0.043851 | 0.044721 | 0.028304 | 0.013036 | 0.012376 | 0.02266 | 0.059511 | 0.028036 | 0.026158 |  | 0.030217 | 0.020747 | 0.023974 |  | 0.6455 | 0.2973 | 0.2822 | 0.5167 | 1.3571 | 0.6393 | 0.5965 |  | 0.6757 | 0.4639 | 0.5361 |  | 0.0033 | -0.0032 | 0.0347 | 0.0308 |  | 1.93563931 | 0.449596478 | 2.71828573 | 0.0152585289 | 0.0696815778 | 170.327149 | [7 empty] | 410 | 380 | 409 | 380 | 0 | 4.93 | 5.17 | [10 empty] | 0.06 | 0.39 | 0.71 | 0.915 | 0.951 | 0.966 | 0.975 | 0.982 | 0.993 | 0.997 | 0.997 | 0.998 | 0.999 | 0.999 | 0.999 | 0.999 | 0.999 | 0.995 | 0.984 | 0.971 | 0.948 | 0.915 | -2.5 | -2.5 | -2.4 | -2.3 | -2.1 | -1.9 | -1.7 | -1.6 | -1.4 | -1.3 | -1.2 | -1.1 | -1 | -2.2 | -2.2 | -2.1 | -2 | -1.8 | -1.5 | -1.3 | -1.1 | -1 | -0.8 | -0.7 | -0.6 | -0.6 | -1.6 | -1.5 | -1.4 | -1.1 | -0.8 | -0.6 | -0.4 | -0.1 | 0.1 | 0.3 | 0.5 | 0.6 | 0.8 | -1.4 | -1.3 | -1 | -0.8 | -0.5 | -0.3 | 0 | 0.3 | 0.5 | 0.7 | 0.9 | 1.1 | 1.3 | -1.2 | -1.2 | -0.9 | -0.7 | -0.4 | -0.2 | 0.2 | 0.4 | 0.6 | 0.9 | 1.1 | 1.2 | 1.4 | -0.8 | -0.7 | -0.4 | -0.2 | 0.2 | 0.4 | 0.8 | 1.1 | 1.4 | 1.6 | 1.8 | 2 | 2.3 | -0.3 | -0.1 | 0.1 | 0.4 | 0.8 | 1.2 | 1.6 | 1.9 | 2.2 | 2.4 | 2.7 | 3 | 3.2 | 1 | 1.2 | 1.5 | 1.9 | 2.4 | 2.9 | 3.3 | 3.7 | 4.2 | 4.5 | 4.9 | 5.3 | 5.5 | 1.2 | 1.4 | 1.7 | 2.3 | 2.6 | 3.1 | 3.6 | 4 | 4.5 | 4.9 | 5.3 | 5.6 | 5.9 | 3.2 | 3.6 | 4.1 | 4.7 | 5.3 | 5.8 | 6.5 | 7 | 7.6 | 8.2 | 8.7 | 9.2 | 9.6 | 6.1 | 6.7 | 7.4 | 8.1 | 9 | 9.8 | 10.6 | 11.4 | 12.1 | 12.9 | 13.6 | 14.2 | 14.8 | - | - | - | - | - | - | - | - | - | - | - | - | - | -6.01e-06 | 1.52e-08 | -2.84e-11 | 9.82e-07 | 1.21e-09 | 0.323 | - | - | 650 | 685 | 711 | 74 | 89 | 59 | 61 | 62 | 63 | 65 | 66 | 67 | 68 | 70 | 71 | 72 | 73 | 74 | 75 | 76 | 77 | 78 | 79 | 80 | 81 | 82 | 83 | 84 | 84 | 85 | 86 | 87 | 87 | 88 | 89 | 89 | 90 | 90 | 91 | 91 | 92 | 92 | 93 | 93 | 94 | 0.925 | 94.5 | 37.7 | 0.254 | 450 | 5 | 268 | 3.39 | 1 | 1 | 1 |  | 1 | 1 | 3.61
133 | S-NPH 5 | 859227 | 868225 | 1.792469 | 1.800272 | 1.809437 | 1.81938 | 1.823326 | 1.831035 | 1.836812 | 1.842399 | 1.848209 | 1.849874 | 1.851447 | 1.858632 | 1.858956 | 1.867836 | 1.886001 | 1.888373 | 1.906452 | 1.909748 | 1.931599 |  | 22.7 | 22.5 | 22.73 | 22.54 | 0.03779 | 0.037792 | 0.038499 | 0.024883 | 0.011397 | 0.010747 | 0.019627 | 0.050792 | 0.023747 | 0.021851 |  | 0.026548 | 0.017962 | 0.020537 |  | 0.6584 | 0.3016 | 0.2844 | 0.5193 | 1.344 | 0.6284 | 0.5782 |  | 0.6896 | 0.4666 | 0.5334 |  | 0.0051 | -0.0018 | 0.0265 | 0.0237 |  | 1.89108996 | 0.395220126 | 2.20492127 | 0.0141164499 | 0.0662834445 | 148.6807 | [7 empty] | 400 | 370 | 397 | 364 | 0 | 3.38 | 3.62 | [8 empty] | 0.03 | 0.08 | 0.41 | 0.72 | 0.84 | 0.924 | 0.949 | 0.962 | 0.971 | 0.979 | 0.991 | 0.994 | 0.995 | 0.996 | 0.998 | 0.998 | 0.998 | 0.999 | 0.996 | 0.993 | 0.984 | 0.972 | 0.944 | 0.915 | -1.5 | -1.4 | -1.4 | -1.2 | -1 | -0.8 | -0.6 | -0.5 | -0.4 | -0.3 | -0.2 | -0.2 | -0.3 | -1.3 | -1.2 | -1 | -0.9 | -0.7 | -0.5 | -0.3 | -0.2 | 0 | 0.1 | 0.2 | 0.2 | 0.2 | -0.6 | -0.5 | -0.4 | -0.2 | 0 | 0.3 | 0.5 | 0.8 | 0.9 | 1.1 | 1.2 | 1.2 | 1.2 | -0.4 | -0.3 | -0.2 | 0 | 0.4 | 0.6 | 0.8 | 1 | 1.2 | 1.4 | 1.5 | 1.6 | 1.7 | -0.4 | -0.2 | -0.1 | 0.1 | 0.4 | 0.7 | 0.9 | 1.1 | 1.3 | 1.5 | 1.6 | 1.7 | 1.8 | 0 | 0.2 | 0.3 | 0.7 | 1 | 1.2 | 1.5 | 1.8 | 1.9 | 2.1 | 2.3 | 2.4 | 2.5 | 0.4 | 0.6 | 0.8 | 1.2 | 1.5 | 1.8 | 2.1 | 2.4 | 2.6 | 2.8 | 3 | 3.1 | 3.3 | 1.5 | 1.8 | 2.1 | 2.4 | 2.8 | 3.2 | 3.6 | 3.9 | 4.3 | 4.5 | 4.7 | 5 | 5.1 | 1.7 | 1.9 | 2.2 | 2.6 | 3 | 3.4 | 3.8 | 4.1 | 4.5 | 4.7 | 5 | 5.3 | 5.4 | 3.4 | 3.7 | 4.1 | 4.5 | 5.1 | 5.6 | 6.1 | 6.5 | 7 | 7.4 | 7.8 | 8.1 | 8.3 | 5.6 | 6.1 | 6.7 | 7.3 | 8 | 8.6 | 9.2 | 9.8 | 10.4 | 11 | 11.4 | 11.9 | 12.3 | - | - | - | - | - | - | - | - | - | - | - | - | - | -4.34e-06 | 1.53e-08 | -3.48e-11 | 8.61e-07 | 9.89e-10 | 0.318 | 573 | 599 | 619 | 662 | 704 | 69 | 86 | 57 | 59 | 60 | 61 | 62 | 63 | 64 | 66 | 67 | 68 | 69 | 70 | 71 | 72 | 73 | 74 | 75 | 76 | 77 | 78 | 79 | 80 | 81 | 82 | 82 | 83 | 84 | 85 | 86 | 86 | 87 | 88 | 89 | 89 | 90 | 91 | 91 | 92 | 93 | 93 | 0.877 | 92.9 | 37 | 0.256 | 460 | 5 | 277 | 3.18 | 1 | 1 | 1 |  | 1 | 1 | 3.71
134 | S-NPH 7 | 778239 | 786237 | 1.720773 | 1.727502 | 1.735437 | 1.744063 | 1.747486 | 1.754166 | 1.759169 | 1.764002 | 1.769024 | 1.770462 | 1.77182 | 1.778021 | 1.7783 | 1.785954 | 1.801573 | 1.803609 | 1.819093 | 1.821911 | 1.840533 |  | 23.9 | 23.7 | 23.91 | 23.71 | 0.03255 | 0.032549 | 0.033147 | 0.021538 | 0.009855 | 0.009276 | 0.01693 | 0.043611 | 0.020338 | 0.018622 |  | 0.022976 | 0.015492 | 0.017655 |  | 0.6617 | 0.3028 | 0.285 | 0.5201 | 1.3399 | 0.6248 | 0.5721 |  | 0.6932 | 0.4674 | 0.5326 |  | 0.0029 | -0.002 | 0.0249 | 0.022 |  | 1.68236554 | 0.339649644 | 2.25049208 | 0.0131431682 | 0.0645040012 | 181.3863 | [6 empty] | 420 |  | 370 | 395 | 365 | 0 | 2.61 | 2.69 | [9 empty] | 0.11 | 0.45 | 0.74 | 0.87 | 0.949 | 0.971 | 0.98 | 0.986 | 0.99 | 0.996 | 0.997 | 0.997 | 0.997 | 0.998 | 0.998 | 0.998 | 0.999 | 0.999 | 0.995 | 0.984 | 0.97 | 0.951 | 0.92 | -5.8 | -6 | -6.1 | -6.2 | -6.2 | -6.2 | -6.2 | -6.1 | -6.2 | -6.2 | -6.2 | -6.2 | -6.3 | -5.6 | -5.8 | -5.9 | -6 | -6 | -5.9 | -5.9 | -5.8 | -5.9 | -5.9 | -5.8 | -5.8 | -5.9 | -5.1 | -5.3 | -5.3 | -5.3 | -5.3 | -5.3 | -5.2 | -5.1 | -5 | -5 | -5 | -5 | -5.1 | -5 | -5.1 | -5.1 | -5.2 | -5 | -5.1 | -4.9 | -4.9 | -4.8 | -4.7 | -4.7 | -4.7 | -4.7 | -4.9 | -5 | -5.1 | -5.1 | -5 | -5 | -4.8 | -4.8 | -4.7 | -4.6 | -4.6 | -4.6 | -4.6 | -4.5 | -4.6 | -4.7 | -4.6 | -4.6 | -4.5 | -4.4 | -4.3 | -4.2 | -4.1 | -4.1 | -4 | -4.1 | -4.1 | -4.3 | -4.3 | -4.2 | -4.1 | -4 | -3.9 | -3.8 | -3.6 | -3.5 | -3.5 | -3.4 | -3.4 | -3.3 | -3.3 | -3.2 | -3.2 | -3 | -2.8 | -2.6 | -2.5 | -2.3 | -2.1 | -2 | -1.9 | -1.9 | -3.1 | -3.2 | -3.1 | -3 | -2.8 | -2.6 | -2.5 | -2.3 | -2.1 | -1.9 | -1.8 | -1.7 | -1.6 | -1.6 | -1.6 | -1.5 | -1.3 | -1 | -0.8 | -0.5 | -0.2 | 0 | 0.3 | 0.5 | 0.7 | 0.9 | 0.4 | 0.5 | 0.7 | 1.1 | 1.5 | 1.8 | 2.1 | 2.6 | 2.9 | 3.3 | 3.6 | 3.9 | 4.2 | - | - | - | - | - | - | - | - | - | - | - | - | - | -1.37e-05 | 9.08e-09 | -2.32e-11 | 8.95e-07 | 9.3e-10 | 0.314 | 520 | 541 | 570 | 598 | 630 | 109 | 132 | 89 | 91 | 93 | 95 | 97 | 99 | 100 | 102 | 104 | 106 | 107 | 109 | 110 | 112 | 113 | 115 | 116 | 118 | 119 | 121 | 122 | 123 | 124 | 126 | 127 | 128 | 129 | 130 | 131 | 132 | 133 | 134 | 135 | 136 | 137 | 137 | 138 | 139 | 140 | 140 | 0.826 | 75.3 | 29.6 | 0.269 | 380 | 4 | 448 | 3.45 | 1 | 1 | 2 |  | 1 | 1 | 3.3

## Low Tg glasses
|  |  |  | REFRACTIVE INDICES |  |  |  | REFRACTIVE INDICES |  |  |  | REFRACTIVE INDICES |  |  |  | REFRACTIVE INDICES |  |  |  | REFRACTIVE INDICES |  |  |  | ABBE NUMBER |  | ABBE NUMBER |  | DISPERSIONS |  |  | PARTIAL DISPERSIONS | [5 empty] | PARTIAL DISPERSIONS | [5 empty] | RELATIVE PARTIAL DISPERSIONS | [5 empty] | RELATIVE PARTIAL DISPERSIONS | [5 empty] | DEVIATION OF RELATIVE PARTIAL DISPERSIONS |  |  |  |  | CONSTANTS OF DISPERSION FORMULA (Sellmeier) | [5 empty] | CONSTANTS OF DISPERSION FORMULA (Cauchy) | [5 empty] | COLORING |  |  | INTERNAL TRANSMISSION COLORING |  | CCI |  |  | INTERNAL TRANSMISSION (τ／10mm Thick) | [8 empty] | INTERNAL TRANSMISSION (τ／10mm Thick) | [7 empty] | INTERNAL TRANSMISSION (τ／10mm Thick) | [7 empty] | INTERNAL TRANSMISSION (τ／10mm Thick) | [6 empty] | Δn/ΔT relative (10-6 K-1) | [12 empty] | Δn/ΔT relative (10-6 K-1) | [12 empty] | Δn/ΔT relative (10-6 K-1) | [12 empty] | Δn/ΔT relative (10-6 K-1) | [12 empty] | Δn/ΔT relative (10-6 K-1) | [12 empty] | Δn/ΔT relative (10-6 K-1) | [12 empty] | Δn/ΔT relative (10-6 K-1) | [12 empty] | Δn/ΔT relative (10-6 K-1) | [12 empty] | Δn/ΔT relative (10-6 K-1) | [12 empty] | Δn/ΔT relative (10-6 K-1) | [12 empty] | Δn/ΔT relative (10-6 K-1) | [12 empty] | Δn/ΔT relative (10-6 K-1) | [12 empty] | CONSTANTS OF Δn/ΔT | [5 empty] | THERMAL PROPERTIES |  |  |  |  | CTE α(10-7 K-1) | [41 empty] | CONDUCTIVITY | MECHANICAL PROPERTIES | [6 empty] | CHEMICAL PROPERTIES | [5 empty] | SPEC. GRAVITY
| Glass | Code(d) | Code(e) | n2325 | n1970 | n1530 | n1129 | nt | ns | nA' | nr | nC | nC' | nHe-Ne | nD | nd | ne | nF | nF' | nHe-Cd | ng | nh | ni | νd | νe | νd | νe | nF-nC | nF-nC | nF'-nC' | nC-nt | nC-nA' | nd-nC | ne-nC | ng-nd | ng-nF | nh-ng | ni-ng | nC'-nt | ne-nC' | nF'-ne | ni-nF' | θC,t | θC,A' | θd,C | θe,C | θg,d | θg,F | θh,g | θi,g | θ'C',t | θ'e,C' | θ'F',e | θ'i,F' | ΔθC,t | ΔθC,A' | Δθg,d | Δθg,F | Δθi,g | A1 | A2 | A3 | B1 | B2 | B3 | A0 | A1 | A2 | A3 | A4 | A5 | λ80 | (λ70) | λ5 | λ0.80 | λ0.05 | B | G | R | 280 | 290 | 300 | 310 | 320 | 330 | 340 | 350 | 360 | 370 | 380 | 390 | 400 | 420 | 440 | 460 | 480 | 500 | 550 | 600 | 650 | 700 | 800 | 900 | 1000 | 1200 | 1400 | 1600 | 1800 | 2000 | 2200 | 2400 | 1550(-80~-60) | 1550(-60~-40) | 1550(-40~-20) | 1550(-20~0) | 1550(0~20) | 1550(20~40) | 1550(40~60) | 1550(60~80) | 1550(80~100) | 1550(100~120) | 1550(120~140) | 1550(140~160) | 1550(160~180) | t(-80~-60) | t(-60~-40) | t(-40~-20) | t(-20~0) | t(0~20) | t(20~40) | t(40~60) | t(60~80) | t(80~100) | t(100~120) | t(120~140) | t(140~160) | t(160~180) | r(-80~-60) | r(-60~-40) | r(-40~-20) | r(-20~0) | r(0~20) | r(20~40) | r(40~60) | r(60~80) | r(80~100) | r(100~120) | r(120~140) | r(140~160) | r(160~180) | C(-80~-60) | C(-60~-40) | C(-40~-20) | C(-20~0) | C(0~20) | C(20~40) | C(40~60) | C(60~80) | C(80~100) | C(100~120) | C(120~140) | C(140~160) | C(160~180) | C'(-80~-60) | C'(-60~-40) | C'(-40~-20) | C'(-20~0) | C'(0~20) | C'(20~40) | C'(40~60) | C'(60~80) | C'(80~100) | C'(100~120) | C'(120~140) | C'(140~160) | C'(160~180) | d(-80~-60) | d(-60~-40) | d(-40~-20) | d(-20~0) | d(0~20) | d(20~40) | d(40~60) | d(60~80) | d(80~100) | d(100~120) | d(120~140) | d(140~160) | d(160~180) | e(-80~-60) | e(-60~-40) | e(-40~-20) | e(-20~0) | e(0~20) | e(20~40) | e(40~60) | e(60~80) | e(80~100) | e(100~120) | e(120~140) | e(140~160) | e(160~180) | F(-80~-60) | F(-60~-40) | F(-40~-20) | F(-20~0) | F(0~20) | F(20~40) | F(40~60) | F(60~80) | F(80~100) | F(100~120) | F(120~140) | F(140~160) | F(160~180) | F'(-80~-60) | F'(-60~-40) | F'(-40~-20) | F'(-20~0) | F'(0~20) | F'(20~40) | F'(40~60) | F'(60~80) | F'(80~100) | F'(100~120) | F'(120~140) | F'(140~160) | F'(160~180) | g(-80~-60) | g(-60~-40) | g(-40~-20) | g(-20~0) | g(0~20) | g(20~40) | g(40~60) | g(60~80) | g(80~100) | g(100~120) | g(120~140) | g(140~160) | g(160~180) | h(-80~-60) | h(-60~-40) | h(-40~-20) | h(-20~0) | h(0~20) | h(20~40) | h(40~60) | h(60~80) | h(80~100) | h(100~120) | h(120~140) | h(140~160) | h(160~180) | i(-80~-60) | i(-60~-40) | i(-40~-20) | i(-20~0) | i(0~20) | i(20~40) | i(40~60) | i(60~80) | i(80~100) | i(100~120) | i(120~140) | i(140~160) | i(160~180) | D0 | D1 | D2 | E0 | E1 | λTK | StP（℃） | AP（℃） | Tg（℃） | At（℃） | SP（℃） | (-30~70) | (100~300) | (-100～-90) | (-90～-80) | (-80～-70) | (-70～-60) | (-60～-50) | (-50～-40) | (-40～-30) | (-30～-20) | (-20～-10) | (-10～0) | (0～10) | (10～20) | (20～30) | (30～40) | (40～50) | (50～60) | (60～70) | (70～80) | (80～90) | (90～100) | (100～110) | (110～120) | (120～130) | (130～140) | (140～150) | (150～160) | (160～170) | (170～180) | (180～190) | (190～200) | (200～210) | (210～220) | (220～230) | (230～240) | (240～250) | (250～260) | (260～270) | (270～280) | (280～290) | (290～300) | λ(W/(m･K)) | Young's (E) | Rigidity (G) | Poisson's(σ) | Knoop (Hk) | Group | Abrasion(Aa) | β | RW(P) | RA(P) | W(S)max | W(S)min | SR | PR | d
1 | L-BSL 7 | 516641 | 518638 | 1.488101 | 1.494043 | 1.500201 | 1.50523 | 1.506765 | 1.509296 | 1.510942 | 1.51241 | 1.513846 | 1.514244 | 1.514615 | 1.516258 | 1.51633 | 1.518253 | 1.521906 | 1.522358 | 1.525637 | 1.526204 | 1.529748 | 1.535745 | 64.1 | 63.8 | 64.06 | 63.87 | 0.00806 | 0.00806 | 0.008114 | 0.007081 | 0.002904 | 0.002484 | 0.004407 | 0.009874 | 0.004298 | 0.003544 | 0.009541 | 0.007479 | 0.004009 | 0.004105 | 0.013387 | 0.8785 | 0.3603 | 0.3082 | 0.5468 | 1.2251 | 0.5333 | 0.4397 | 1.1837 | 0.9217 | 0.4941 | 0.5059 | 1.6499 | 0.0312 | 0.0068 | -0.0066 | -0.0045 | -0.0049 | 0.917473918 | 0.352687665 | 1.05579788 | 0.00527701411 | 0.0170809497 | 104.302583 | [6 empty] | 330 |  | 295 | 326 | 299 | 0 | 0.08 | 0.09 |  |  | 0.08 | 0.4 | 0.71 | 0.87 | 0.942 | 0.973 | 0.986 | 0.992 | 0.994 | 0.996 | 0.997 | 0.997 | 0.997 | 0.997 | 0.998 | 0.999 | 0.999 | 0.999 | 0.999 | 0.999 | 0.999 | 0.999 | 0.999 | 0.999 | 0.974 | 0.994 | 0.988 | 0.974 | 0.87 | 0.8 | 3.6 | 3.4 | 3.4 | 3.4 | 3.5 | 3.6 | 3.7 | 3.8 | 4 | 4.1 | 4.1 | 4.3 | 4.3 | 3.7 | 3.5 | 3.5 | 3.5 | 3.7 | 3.7 | 3.8 | 4 | 4.1 | 4.2 | 4.3 | 4.4 | 4.5 | 3.8 | 3.7 | 3.7 | 3.7 | 3.8 | 3.9 | 4.1 | 4.2 | 4.3 | 4.5 | 4.5 | 4.7 | 4.8 | 3.9 | 3.7 | 3.7 | 3.8 | 3.9 | 4 | 4.2 | 4.3 | 4.4 | 4.5 | 4.6 | 4.8 | 4.9 | 3.9 | 3.8 | 3.8 | 3.8 | 3.9 | 4 | 4.2 | 4.3 | 4.4 | 4.6 | 4.6 | 4.8 | 4.9 | 3.9 | 3.8 | 3.9 | 4 | 4 | 4.1 | 4.3 | 4.4 | 4.6 | 4.7 | 4.9 | 5 | 5 | 4.1 | 4 | 4 | 4.1 | 4.1 | 4.2 | 4.4 | 4.5 | 4.7 | 4.8 | 4.9 | 5.1 | 5.2 | 4.3 | 4.2 | 4.2 | 4.3 | 4.3 | 4.5 | 4.7 | 4.8 | 4.9 | 5.1 | 5.3 | 5.4 | 5.5 | 4.3 | 4.2 | 4.2 | 4.3 | 4.3 | 4.5 | 4.7 | 4.9 | 5 | 5.1 | 5.3 | 5.4 | 5.5 | 4.5 | 4.4 | 4.4 | 4.5 | 4.6 | 4.8 | 5 | 5.2 | 5.2 | 5.4 | 5.6 | 5.7 | 5.8 | 4.7 | 4.6 | 4.6 | 4.7 | 4.9 | 5.1 | 5.2 | 5.4 | 5.5 | 5.7 | 5.9 | 6.1 | 6.2 | 5.1 | 5 | 5 | 5.2 | 5.4 | 5.6 | 5.7 | 6 | 6.2 | 6.4 | 6.5 | 6.7 | 6.8 | 5.24e-06 | 1.67e-08 | -2.11e-11 | 3.63e-07 | 4.29e-10 | 0.204 | 464 | 488 | 497 | 560 | 630 | 59 | 72 | 45 | 46 | 48 | 49 | 50 | 52 | 53 | 54 | 55 | 56 | 58 | 59 | 60 | 61 | 62 | 63 | 63 | 64 | 65 | 66 | 67 | 67 | 68 | 69 | 69 | 70 | 70 | 71 | 71 | 72 | 72 | 73 | 73 | 73 | 73 | 74 | 74 | 74 | 74 | 74 | 1.169 | 79.3 | 32.7 | 0.214 | 570 | 6 | 72 | 2.93 | 2 | 1 | 3 |  | 1 | 1.2 | 2.38
2 | L-BAL35 | 589612 | 591609 | 1.557754 | 1.564073 | 1.570693 | 1.57622 | 1.577948 | 1.580845 | 1.58276 | 1.584482 | 1.586178 | 1.58665 | 1.58709 | 1.589044 | 1.58913 | 1.591428 | 1.595812 | 1.596356 | 1.600311 | 1.600997 | 1.605285 | 1.612564 | 61.2 | 60.9 | 61.15 | 60.93 | 0.00963 | 0.009634 | 0.009706 | 0.00823 | 0.003418 | 0.002952 | 0.00525 | 0.011867 | 0.005185 | 0.004288 | 0.011567 | 0.008702 | 0.004778 | 0.004928 | 0.016208 | 0.8543 | 0.3548 | 0.3064 | 0.5449 | 1.2318 | 0.5382 | 0.4451 | 1.2006 | 0.8966 | 0.4923 | 0.5077 | 1.6699 | 0.0207 | 0.0048 | -0.0059 | -0.0043 | -0.0124 | 1.1626263 | 0.325661051 | 1.35132486 | 0.0125957437 | -0.0032691105 | 119.214596 | [6 empty] | 345 |  | 295 | 336 | 300 | 0 | 0.23 | 0.2 |  |  | 0.06 | 0.27 | 0.53 | 0.73 | 0.85 | 0.922 | 0.956 | 0.975 | 0.984 | 0.989 | 0.992 | 0.993 | 0.993 | 0.995 | 0.996 | 0.998 | 0.999 | 0.998 | 0.998 | 0.998 | 0.999 | 0.998 | 0.997 | 0.997 | 0.991 | 0.994 | 0.989 | 0.978 | 0.934 | 0.81 | 3.3 | 3.2 | 3.1 | 3.2 | 3.2 | 3.4 | 3.5 | 3.6 | 3.6 | 3.6 | 3.7 | 3.7 | 3.7 | 3.4 | 3.3 | 3.3 | 3.4 | 3.5 | 3.6 | 3.6 | 3.7 | 3.7 | 3.9 | 3.9 | 3.9 | 3.8 | 3.7 | 3.5 | 3.5 | 3.6 | 3.7 | 3.8 | 3.9 | 4 | 4.1 | 4.2 | 4.2 | 4.2 | 4.1 | 3.8 | 3.7 | 3.6 | 3.7 | 3.8 | 3.9 | 4 | 4.1 | 4.2 | 4.3 | 4.3 | 4.3 | 4.3 | 3.8 | 3.7 | 3.6 | 3.7 | 3.8 | 3.9 | 4 | 4.1 | 4.2 | 4.3 | 4.3 | 4.3 | 4.3 | 3.9 | 3.9 | 3.9 | 3.8 | 4 | 4.1 | 4.1 | 4.3 | 4.3 | 4.4 | 4.4 | 4.4 | 4.5 | 4.1 | 4 | 4 | 4.1 | 4.1 | 4.2 | 4.3 | 4.4 | 4.5 | 4.6 | 4.6 | 4.6 | 4.5 | 4.3 | 4.2 | 4.2 | 4.3 | 4.4 | 4.5 | 4.5 | 4.7 | 4.8 | 4.8 | 4.9 | 4.9 | 4.9 | 4.3 | 4.3 | 4.3 | 4.4 | 4.4 | 4.5 | 4.6 | 4.7 | 4.8 | 4.9 | 4.9 | 4.9 | 5 | 4.7 | 4.5 | 4.6 | 4.6 | 4.7 | 4.8 | 4.9 | 5 | 5.1 | 5.2 | 5.2 | 5.2 | 5.3 | 5 | 4.8 | 4.8 | 4.9 | 5 | 5.1 | 5.3 | 5.3 | 5.4 | 5.5 | 5.5 | 5.5 | 5.6 | 5.5 | 5.4 | 5.4 | 5.5 | 5.6 | 5.7 | 5.8 | 5.9 | 6 | 6.1 | 6.1 | 6.2 | 6.2 | 3.98e-06 | 1.48e-08 | -3.02e-11 | 4.51e-07 | 9.94e-11 | 0.176 | 489 | 520 | 530 | 573 | 619 | 66 | 85 | 49 | 50 | 52 | 54 | 55 | 57 | 58 | 60 | 61 | 63 | 64 | 66 | 67 | 68 | 69 | 71 | 72 | 73 | 74 | 75 | 77 | 78 | 79 | 80 | 81 | 82 | 82 | 83 | 84 | 85 | 86 | 87 | 87 | 88 | 89 | 89 | 90 | 90 | 91 | 92 | 1.126 | 100.8 | 40.3 | 0.252 | 640 | 6 | 100 | 2.29 | 2 | 4 | 3 |  | 52.2 | 3.2 | 2.82
3 | L-BAL35P | 592610 | 594608 | 1.560513 | 1.566873 | 1.573527 | 1.579081 | 1.580818 | 1.583734 | 1.585662 | 1.587397 | 1.589106 | 1.589581 | 1.590025 | 1.591994 | 1.59208 | 1.594396 | 1.598813 | 1.599362 | 1.603346 | 1.604037 | 1.608359 | 1.615697 | 61 | 60.8 | 61 | 60.77 | 0.0097 | 0.009707 | 0.009781 | 0.008288 | 0.003444 | 0.002974 | 0.00529 | 0.011957 | 0.005224 | 0.004322 | 0.01166 | 0.008763 | 0.004815 | 0.004966 | 0.016335 | 0.8538 | 0.3548 | 0.3064 | 0.545 | 1.2318 | 0.5382 | 0.4452 | 1.2012 | 0.8959 | 0.4923 | 0.5077 | 1.6701 | 0.0209 | 0.005 | -0.0062 | -0.0046 | -0.013 | 0.806742194 | 0.690488648 | 1.26477947 | 0.0148836231 | 0.00251943058 | 111.31457 | [6 empty] | 345 |  | 295 | 336 | 300 | 0 | 0.23 | 0.2 |  |  | 0.06 | 0.27 | 0.53 | 0.73 | 0.85 | 0.922 | 0.956 | 0.975 | 0.984 | 0.989 | 0.992 | 0.993 | 0.993 | 0.995 | 0.996 | 0.998 | 0.999 | 0.998 | 0.998 | 0.998 | 0.999 | 0.998 | 0.997 | 0.997 | 0.991 | 0.994 | 0.989 | 0.978 | 0.934 | 0.81 | 3.3 | 3.2 | 3.2 | 3.2 | 3.2 | 3.4 | 3.4 | 3.5 | 3.5 | 3.6 | 3.6 | 3.6 | 3.6 | 3.4 | 3.3 | 3.3 | 3.3 | 3.4 | 3.5 | 3.5 | 3.6 | 3.6 | 3.8 | 3.8 | 3.8 | 3.8 | 3.7 | 3.5 | 3.5 | 3.5 | 3.7 | 3.7 | 3.8 | 3.9 | 4 | 4.1 | 4.1 | 4.2 | 4.1 | 3.8 | 3.7 | 3.6 | 3.6 | 3.7 | 3.8 | 3.9 | 4 | 4.1 | 4.2 | 4.2 | 4.3 | 4.3 | 3.8 | 3.7 | 3.7 | 3.6 | 3.8 | 3.9 | 3.9 | 4 | 4.2 | 4.2 | 4.3 | 4.3 | 4.4 | 3.9 | 3.8 | 3.8 | 3.8 | 3.9 | 4 | 4 | 4.2 | 4.3 | 4.4 | 4.4 | 4.5 | 4.5 | 4 | 3.9 | 3.9 | 4 | 4 | 4.1 | 4.2 | 4.3 | 4.4 | 4.5 | 4.6 | 4.6 | 4.7 | 4.2 | 4.1 | 4.1 | 4.2 | 4.3 | 4.4 | 4.5 | 4.6 | 4.7 | 4.8 | 4.9 | 5 | 5 | 4.2 | 4.2 | 4.2 | 4.2 | 4.3 | 4.4 | 4.5 | 4.7 | 4.8 | 4.9 | 4.9 | 5 | 5.1 | 4.5 | 4.4 | 4.4 | 4.5 | 4.6 | 4.7 | 4.9 | 5 | 5.1 | 5.2 | 5.3 | 5.4 | 5.5 | 4.8 | 4.6 | 4.7 | 4.8 | 4.9 | 5 | 5.2 | 5.3 | 5.5 | 5.6 | 5.7 | 5.8 | 5.9 | 5.2 | 5.2 | 5.3 | 5.3 | 5.5 | 5.7 | 5.8 | 5.9 | 6.1 | 6.2 | 6.4 | 6.6 | 6.6 | 3.82e-06 | 1.35e-08 | -2.55e-11 | 4.28e-07 | 4.61e-10 | 0.188 | 489 | 520 | 531 | 575 | 619 | 66 | 86 | 49 | 51 | 52 | 54 | 56 | 57 | 59 | 60 | 62 | 63 | 64 | 66 | 67 | 69 | 70 | 71 | 72 | 74 | 75 | 76 | 77 | 78 | 79 | 80 | 81 | 82 | 83 | 84 | 85 | 86 | 87 | 88 | 88 | 89 | 90 | 91 | 91 | 92 | 93 | 93 | 1.126 | 100.8 | 40.3 | 0.252 | 630 | 6 | 100 | 2.29 | 2 | 4 | 3 |  | 52.2 | 3.2 | 2.82
4 | L-BAL42 | 583594 | 585591 | 1.55402 | 1.559488 | 1.565327 | 1.570378 | 1.572012 | 1.574817 | 1.576708 | 1.578428 | 1.580134 | 1.580611 | 1.581056 | 1.583038 | 1.583126 | 1.585468 | 1.589954 | 1.590512 | 1.594574 | 1.595279 | 1.599691 | 1.607189 | 59.4 | 59.1 | 59.38 | 59.13 | 0.00982 | 0.00982 | 0.009901 | 0.008122 | 0.003426 | 0.002992 | 0.005334 | 0.012153 | 0.005325 | 0.004412 | 0.01191 | 0.008599 | 0.004857 | 0.005044 | 0.016677 | 0.8271 | 0.3489 | 0.3047 | 0.5432 | 1.2376 | 0.5423 | 0.4493 | 1.2128 | 0.8685 | 0.4906 | 0.5094 | 1.6844 | 0.0018 | 0.001 | -0.0038 | -0.0031 | -0.015 | 1.39528097 | 0.072551952 | 1.66335848 | 0.011186203 | -0.0246748575 | 167.717958 | [6 empty] | 340 |  | 285 | 326 | 282 | 0 | 0.17 | 0.14 | 0.03 | 0.14 | 0.32 | 0.55 | 0.73 | 0.85 | 0.924 | 0.96 | 0.978 | 0.987 | 0.992 | 0.994 | 0.995 | 0.996 | 0.996 | 0.996 | 0.998 | 0.998 | 0.999 | 0.999 | 0.998 | 0.999 | 0.999 | 0.999 | 0.999 | 0.999 | 0.988 | 0.993 | 0.983 | 0.968 | 0.901 | 0.83 | 2.5 | 2.3 | 2.3 | 2.3 | 2.2 | 2.4 | 2.4 | 2.5 | 2.5 | 2.5 | 2.7 | 2.7 | 2.7 | 2.6 | 2.5 | 2.4 | 2.4 | 2.5 | 2.5 | 2.6 | 2.7 | 2.7 | 2.8 | 2.9 | 2.9 | 2.9 | 2.9 | 2.7 | 2.6 | 2.7 | 2.8 | 2.8 | 2.9 | 3 | 3.1 | 3.2 | 3.2 | 3.2 | 3.2 | 3 | 2.8 | 2.7 | 2.7 | 2.8 | 2.9 | 3 | 3.1 | 3.2 | 3.3 | 3.3 | 3.3 | 3.3 | 3 | 2.8 | 2.8 | 2.8 | 2.9 | 2.9 | 3 | 3.1 | 3.2 | 3.3 | 3.3 | 3.4 | 3.4 | 3.1 | 3 | 3 | 2.9 | 3 | 3.1 | 3.1 | 3.3 | 3.4 | 3.5 | 3.5 | 3.6 | 3.7 | 3.3 | 3.1 | 3.1 | 3.1 | 3.2 | 3.2 | 3.3 | 3.4 | 3.6 | 3.6 | 3.7 | 3.7 | 3.9 | 3.5 | 3.4 | 3.4 | 3.4 | 3.4 | 3.5 | 3.6 | 3.8 | 3.9 | 4 | 4.1 | 4.1 | 4.2 | 3.5 | 3.4 | 3.4 | 3.4 | 3.5 | 3.6 | 3.6 | 3.8 | 3.9 | 4 | 4.1 | 4.2 | 4.3 | 3.9 | 3.7 | 3.7 | 3.8 | 3.8 | 3.9 | 4 | 4.2 | 4.3 | 4.4 | 4.5 | 4.6 | 4.7 | 4.1 | 4 | 4 | 4.1 | 4.1 | 4.2 | 4.4 | 4.5 | 4.7 | 4.8 | 4.9 | 5 | 5.1 | 4.6 | 4.6 | 4.5 | 4.6 | 4.8 | 5 | 5.1 | 5.2 | 5.4 | 5.5 | 5.6 | 5.8 | 5.9 | 1.79e-06 | 1.3e-08 | -2.17e-11 | 5.08e-07 | 4.57e-10 | 0.181 | 467 | 494 | 502 | 551 | 607 | 72 | 92 | 55 | 57 | 58 | 60 | 61 | 63 | 64 | 66 | 67 | 69 | 70 | 72 | 73 | 74 | 75 | 77 | 78 | 79 | 80 | 82 | 83 | 84 | 85 | 86 | 87 | 88 | 89 | 90 | 91 | 92 | 93 | 94 | 94 | 95 | 96 | 97 | 98 | 98 | 99 | 100 | 1.028 | 89.1 | 35.7 | 0.247 | 590 | 6 | 117 | 2.19 | 1 | 3 | 1 | 2 | 5.2 | 2 | 3.05
5 | L-BAL42P | 586592 | 588590 | 1.556715 | 1.562216 | 1.56806 | 1.573111 | 1.574748 | 1.577565 | 1.579468 | 1.581199 | 1.582917 | 1.583397 | 1.583845 | 1.585842 | 1.58593 | 1.588288 | 1.592807 | 1.593369 | 1.597462 | 1.598172 | 1.602623 | 1.610198 | 59.2 | 59 | 59.24 | 58.99 | 0.00989 | 0.00989 | 0.009972 | 0.008169 | 0.003449 | 0.003013 | 0.005371 | 0.012242 | 0.005365 | 0.004451 | 0.012026 | 0.008649 | 0.004891 | 0.005081 | 0.016829 | 0.826 | 0.3487 | 0.3047 | 0.5431 | 1.2378 | 0.5425 | 0.4501 | 1.216 | 0.8673 | 0.4905 | 0.5095 | 1.6876 | 0.0014 | 0.001 | -0.0039 | -0.0031 | -0.013 | 0.881090017 | 0.595038859 | 1.22582098 | 0.0148496655 | 0.00163577371 | 125.11372 | [6 empty] | 340 |  | 285 | 326 | 282 | 0 | 0.17 | 0.14 | 0.03 | 0.14 | 0.32 | 0.55 | 0.73 | 0.85 | 0.924 | 0.96 | 0.978 | 0.987 | 0.992 | 0.994 | 0.995 | 0.996 | 0.996 | 0.996 | 0.998 | 0.998 | 0.999 | 0.999 | 0.998 | 0.999 | 0.999 | 0.999 | 0.999 | 0.999 | 0.988 | 0.993 | 0.983 | 0.968 | 0.901 | 0.83 | 2.5 | 2.4 | 2.3 | 2.3 | 2.3 | 2.3 | 2.4 | 2.5 | 2.5 | 2.6 | 2.7 | 2.7 | 2.7 | 2.6 | 2.5 | 2.4 | 2.4 | 2.5 | 2.6 | 2.6 | 2.7 | 2.7 | 2.8 | 2.9 | 2.9 | 2.9 | 3 | 2.7 | 2.7 | 2.7 | 2.8 | 2.8 | 2.9 | 3 | 3.1 | 3.2 | 3.2 | 3.2 | 3.2 | 3 | 2.8 | 2.7 | 2.8 | 2.9 | 2.9 | 3 | 3.1 | 3.2 | 3.3 | 3.3 | 3.4 | 3.4 | 3 | 2.8 | 2.8 | 2.8 | 2.9 | 3 | 3 | 3.1 | 3.2 | 3.3 | 3.4 | 3.4 | 3.4 | 3.2 | 3 | 3 | 2.9 | 3 | 3.1 | 3.1 | 3.3 | 3.4 | 3.5 | 3.5 | 3.5 | 3.7 | 3.3 | 3.2 | 3.1 | 3.1 | 3.2 | 3.2 | 3.3 | 3.4 | 3.5 | 3.6 | 3.7 | 3.7 | 3.8 | 3.5 | 3.4 | 3.4 | 3.4 | 3.4 | 3.5 | 3.6 | 3.7 | 3.8 | 4 | 4 | 4.1 | 4.2 | 3.5 | 3.4 | 3.4 | 3.4 | 3.5 | 3.6 | 3.6 | 3.8 | 3.9 | 4 | 4.1 | 4.1 | 4.2 | 3.9 | 3.7 | 3.7 | 3.8 | 3.8 | 3.9 | 4 | 4.1 | 4.3 | 4.4 | 4.5 | 4.5 | 4.7 | 4.2 | 4 | 4 | 4.1 | 4.1 | 4.2 | 4.4 | 4.5 | 4.6 | 4.8 | 4.8 | 4.9 | 5.1 | 4.7 | 4.7 | 4.6 | 4.7 | 4.8 | 5 | 5.1 | 5.2 | 5.3 | 5.5 | 5.6 | 5.8 | 5.8 | 1.85e-06 | 1.3e-08 | -2.13e-11 | 4.77e-07 | 3.69e-10 | 0.195 | 467 | 494 | 502 | 551 | 607 | 73 | 93 | 56 | 57 | 59 | 61 | 62 | 64 | 65 | 67 | 68 | 70 | 71 | 72 | 74 | 75 | 77 | 78 | 79 | 80 | 82 | 83 | 84 | 85 | 86 | 87 | 88 | 89 | 90 | 91 | 92 | 93 | 94 | 95 | 96 | 97 | 98 | 98 | 99 | 100 | 100 | 101 | 1.028 | 89.1 | 35.7 | 0.247 | 590 | 6 | 117 | 2.19 | 1 | 3 | 1 | 2 | 5.2 | 2 | 3.05
6 | L-BAL43 | 586597 | 588594 | 1.556205 | 1.561848 | 1.567815 | 1.572932 | 1.57458 | 1.577403 | 1.579302 | 1.581027 | 1.582737 | 1.583214 | 1.583659 | 1.585642 | 1.58573 | 1.58807 | 1.592549 | 1.593106 | 1.597158 | 1.597862 | 1.602266 | 1.609762 | 59.7 | 59.4 | 59.7 | 59.45 | 0.00981 | 0.009812 | 0.009892 | 0.008157 | 0.003435 | 0.002993 | 0.005333 | 0.012132 | 0.005313 | 0.004404 | 0.0119 | 0.008634 | 0.004856 | 0.005036 | 0.016656 | 0.8313 | 0.3501 | 0.305 | 0.5435 | 1.2364 | 0.5415 | 0.4488 | 1.2128 | 0.8728 | 0.4909 | 0.5091 | 1.6838 | 0.0045 | 0.0019 | -0.0043 | -0.0034 | -0.0123 | 1.04745291 | 0.428452873 | 1.14111303 | 0.00563209756 | 0.0188321416 | 114.197069 | [6 empty] | 340 |  | 285 | 328 | 289 | 0 | 0.1 | 0.1 |  |  | 0.29 | 0.51 | 0.7 | 0.83 | 0.906 | 0.949 | 0.971 | 0.983 | 0.988 | 0.99 | 0.996 | 0.997 | 0.996 | 0.998 | 0.999 | 0.999 | 0.999 | 0.999 | 0.999 | 0.999 | 0.999 | 0.999 | 0.999 | 0.999 | 0.993 | 0.997 | 0.988 | 0.975 | 0.914 | 0.84 | 2.5 | 2.4 | 2.3 | 2.3 | 2.3 | 2.3 | 2.5 | 2.6 | 2.6 | 2.7 | 2.8 | 2.8 | 2.8 | 2.6 | 2.5 | 2.4 | 2.4 | 2.5 | 2.6 | 2.6 | 2.8 | 2.8 | 2.8 | 3 | 3 | 3 | 3 | 2.7 | 2.7 | 2.7 | 2.8 | 2.9 | 3 | 3.1 | 3.2 | 3.3 | 3.4 | 3.4 | 3.4 | 3 | 2.8 | 2.8 | 2.8 | 2.9 | 3 | 3.1 | 3.2 | 3.3 | 3.4 | 3.5 | 3.5 | 3.5 | 3.1 | 2.8 | 2.8 | 2.8 | 2.9 | 3 | 3.1 | 3.2 | 3.3 | 3.4 | 3.5 | 3.6 | 3.6 | 3.2 | 3.1 | 3 | 3 | 3.1 | 3.2 | 3.2 | 3.4 | 3.5 | 3.6 | 3.7 | 3.8 | 3.9 | 3.3 | 3.2 | 3.1 | 3.2 | 3.2 | 3.3 | 3.4 | 3.6 | 3.7 | 3.8 | 3.9 | 3.9 | 4.1 | 3.5 | 3.4 | 3.4 | 3.5 | 3.5 | 3.6 | 3.7 | 3.9 | 4 | 4.1 | 4.2 | 4.3 | 4.5 | 3.5 | 3.5 | 3.4 | 3.5 | 3.5 | 3.7 | 3.7 | 3.9 | 4.1 | 4.2 | 4.3 | 4.4 | 4.5 | 3.8 | 3.7 | 3.7 | 3.8 | 3.9 | 4 | 4.1 | 4.3 | 4.4 | 4.6 | 4.7 | 4.8 | 5 | 4.2 | 4 | 4 | 4.1 | 4.2 | 4.3 | 4.5 | 4.7 | 4.8 | 5 | 5.1 | 5.2 | 5.4 | 4.6 | 4.6 | 4.5 | 4.7 | 4.9 | 4.9 | 5.2 | 5.3 | 5.5 | 5.7 | 5.8 | 6 | 6.2 | 1.88e-06 | 1.33e-08 | -2.01e-11 | 5.33e-07 | 5.56e-10 | 0.169 | 451 | 482 | 506 | 549 | 596 | 73 | 93 | 56 | 58 | 59 | 61 | 63 | 64 | 66 | 67 | 68 | 70 | 71 | 73 | 74 | 75 | 77 | 78 | 79 | 80 | 81 | 83 | 84 | 85 | 86 | 87 | 88 | 89 | 90 | 91 | 92 | 93 | 94 | 95 | 96 | 96 | 97 | 98 | 99 | 99 | 100 | 101 | 1.028 | 90.4 | 36.2 | 0.25 | 600 | 6 | 118 | 2.18 | 1 | 3 | 3 |  | 51.4 | 2 | 3.05
7 | L-TIM28 | 689310 | 695308 | 1.64632 | 1.651893 | 1.658323 | 1.665004 | 1.667564 | 1.672455 | 1.676053 | 1.679489 | 1.683026 | 1.684034 | 1.684982 | 1.689287 | 1.68948 | 1.694731 | 1.705251 | 1.706603 | 1.71674 | 1.718556 | 1.730345 |  | 31 | 30.8 | 31.02 | 30.78 | 0.02222 | 0.022225 | 0.022569 | 0.015462 | 0.006973 | 0.006454 | 0.011705 | 0.029076 | 0.013305 | 0.011789 |  | 0.01647 | 0.010697 | 0.011872 |  | 0.6957 | 0.3137 | 0.2904 | 0.5267 | 1.3083 | 0.5987 | 0.5304 |  | 0.7298 | 0.474 | 0.526 |  | 0.0035 | 0.0003 | 0.008 | 0.0074 |  | 1.52780829 | 0.232776367 | 1.71638781 | 0.0114135883 | 0.0559068566 | 171.5118 | [6 empty] | 400 |  | 355 | 379 | 352 | 0 | 1.29 | 1.27 | [7 empty] | 0.01 | 0.21 | 0.6 | 0.82 | 0.903 | 0.94 | 0.969 | 0.979 | 0.984 | 0.988 | 0.991 | 0.997 | 0.996 | 0.995 | 0.997 | 0.999 | 0.999 | 0.999 | 0.999 | 0.998 | 0.995 | 0.98 | 0.962 | 0.927 | 0.89 | -1.6 | -1.8 | -1.9 | -2 | -2 | -2 | -2 | -2.1 | -2.1 | -2.1 | -2.2 | -2.3 | -2.4 | -1.4 | -1.6 | -1.7 | -1.7 | -1.7 | -1.8 | -1.7 | -1.8 | -1.8 | -1.8 | -1.9 | -2 | -2.1 | -0.9 | -1.1 | -1.1 | -1.2 | -1.1 | -1.1 | -1.1 | -1 | -1.1 | -1.1 | -1.2 | -1.2 | -1.3 | -0.7 | -0.9 | -1 | -1 | -0.9 | -0.9 | -0.9 | -0.9 | -0.9 | -0.9 | -0.9 | -1 | -1 | -0.7 | -0.9 | -0.9 | -1 | -0.9 | -0.8 | -0.8 | -0.8 | -0.8 | -0.8 | -0.8 | -0.9 | -0.9 | -0.4 | -0.6 | -0.6 | -0.5 | -0.5 | -0.5 | -0.4 | -0.4 | -0.4 | -0.3 | -0.4 | -0.3 | -0.4 | -0.1 | -0.3 | -0.3 | -0.2 | -0.2 | -0.1 | 0 | 0.1 | 0.1 | 0.1 | 0.1 | 0.2 | 0.1 | 0.5 | 0.5 | 0.5 | 0.6 | 0.7 | 0.8 | 0.9 | 1 | 1.1 | 1.1 | 1.2 | 1.3 | 1.2 | 0.7 | 0.6 | 0.6 | 0.7 | 0.8 | 0.9 | 1 | 1.2 | 1.3 | 1.3 | 1.3 | 1.4 | 1.4 | 1.7 | 1.6 | 1.7 | 1.8 | 1.9 | 2.1 | 2.3 | 2.5 | 2.7 | 2.7 | 2.9 | 2.9 | 3 | 2.7 | 2.8 | 2.9 | 3.1 | 3.4 | 3.5 | 3.9 | 4 | 4.3 | 4.5 | 4.6 | 4.7 | 4.8 | - | - | - | - | - | - | - | - | - | - | - | - | - | -6.99e-06 | 8.47e-09 | -2.95e-11 | 8.84e-07 | 9.46e-10 | 0.28 | 453 | 484 | 503 | 542 | 582 | 106 | 134 | 82 | 85 | 87 | 89 | 91 | 93 | 96 | 98 | 100 | 102 | 104 | 106 | 107 | 109 | 111 | 113 | 115 | 116 | 118 | 120 | 121 | 123 | 125 | 126 | 128 | 129 | 130 | 132 | 133 | 134 | 136 | 137 | 138 | 139 | 141 | 142 | 143 | 144 | 145 | 146 | 1.02 | 84.5 | 33.7 | 0.254 | 530 | 5 | 217 | 2.62 | 1 | 1 | 1 | 2 | 1 | 1 | 2.88
8 | L-LAL13 | 694532 | 697529 | 1.657373 | 1.66392 | 1.670887 | 1.677023 | 1.679061 | 1.682627 | 1.68507 | 1.687312 | 1.689551 | 1.690178 | 1.690765 | 1.693384 | 1.6935 | 1.696607 | 1.702591 | 1.703338 | 1.70879 | 1.709739 | 1.715701 | 1.725918 | 53.2 | 52.9 | 53.18 | 52.93 | 0.01304 | 0.01304 | 0.01316 | 0.01049 | 0.004481 | 0.003949 | 0.007056 | 0.016239 | 0.007148 | 0.005962 | 0.016179 | 0.011117 | 0.006429 | 0.006731 | 0.02258 | 0.8044 | 0.3436 | 0.3028 | 0.5411 | 1.2453 | 0.5482 | 0.4572 | 1.2407 | 0.8448 | 0.4885 | 0.5115 | 1.7158 | 0.0082 | 0.0033 | -0.009 | -0.0072 | -0.039 | 1.17776146 | 0.634591345 | 1.20435649 | 0.00557618243 | 0.0206821469 | 99.6322776 | [6 empty] | 360 |  | 285 | 346 | 288 | 0 | 0.35 | 0.32 | 0.01 | 0.06 | 0.15 | 0.28 | 0.45 | 0.61 | 0.74 | 0.84 | 0.913 | 0.949 | 0.969 | 0.979 | 0.984 | 0.989 | 0.991 | 0.993 | 0.995 | 0.997 | 0.998 | 0.997 | 0.997 | 0.998 | 0.999 | 0.999 | 0.999 | 0.999 | 0.996 | 0.995 | 0.988 | 0.969 | 0.918 | 0.72 | 1.9 | 1.8 | 1.6 | 1.7 | 1.7 | 1.8 | 1.9 | 2 | 2.1 | 2.2 | 2.2 | 2.3 | 2.4 | 2.1 | 1.9 | 1.9 | 1.8 | 1.9 | 1.9 | 2.1 | 2.1 | 2.3 | 2.4 | 2.4 | 2.5 | 2.6 | 2.5 | 2.2 | 2.2 | 2.1 | 2.3 | 2.4 | 2.4 | 2.5 | 2.6 | 2.7 | 2.8 | 3 | 3 | 2.5 | 2.3 | 2.3 | 2.3 | 2.4 | 2.5 | 2.5 | 2.7 | 2.7 | 2.9 | 2.9 | 3.1 | 3.2 | 2.6 | 2.4 | 2.3 | 2.4 | 2.4 | 2.5 | 2.6 | 2.6 | 2.8 | 2.9 | 3 | 3.1 | 3.2 | 2.7 | 2.5 | 2.5 | 2.5 | 2.6 | 2.7 | 2.8 | 2.8 | 3 | 3.1 | 3.2 | 3.3 | 3.4 | 2.9 | 2.7 | 2.7 | 2.7 | 2.7 | 2.9 | 2.9 | 3.1 | 3.2 | 3.3 | 3.4 | 3.6 | 3.6 | 3.2 | 3.1 | 3 | 3.1 | 3.1 | 3.2 | 3.3 | 3.5 | 3.6 | 3.7 | 3.8 | 4 | 4 | 3.3 | 3.2 | 3 | 3.1 | 3.2 | 3.3 | 3.4 | 3.6 | 3.6 | 3.7 | 3.8 | 4 | 4.1 | 3.7 | 3.5 | 3.5 | 3.5 | 3.6 | 3.7 | 3.8 | 4 | 4.2 | 4.2 | 4.4 | 4.5 | 4.6 | 4.1 | 3.9 | 4 | 3.9 | 4.1 | 4.1 | 4.3 | 4.5 | 4.6 | 4.8 | 4.9 | 5 | 5.1 | 4.9 | 4.8 | 4.7 | 4.8 | 4.9 | 5.1 | 5.2 | 5.3 | 5.5 | 5.7 | 5.8 | 6 | 6 | 3.17e-07 | 1.28e-08 | -1.74e-11 | 5.19e-07 | 2.55e-10 | 0.201 | 503 | 522 | 538 | 583 | 615 | 75 | 93 | 58 | 60 | 62 | 63 | 65 | 66 | 68 | 69 | 71 | 72 | 73 | 75 | 76 | 77 | 78 | 80 | 81 | 82 | 83 | 84 | 85 | 86 | 87 | 88 | 89 | 90 | 91 | 92 | 93 | 93 | 94 | 95 | 96 | 96 | 97 | 98 | 98 | 99 | 99 | 100 | 0.887 | 107.8 | 41.9 | 0.285 | 640 | 6 | 108 | 1.91 | 1 | 4 | 2 |  | 53.2 | 4 | 3.69
9 | L-LAL15 | 693529 | 696527 | 1.654546 | 1.661891 | 1.669598 | 1.676205 | 1.678346 | 1.682033 | 1.684528 | 1.686803 | 1.689065 | 1.689697 | 1.690288 | 1.692923 | 1.69304 | 1.69616 | 1.702158 | 1.702907 | 1.708366 | 1.709316 | 1.715282 | 1.725505 | 52.9 | 52.7 | 52.93 | 52.7 | 0.0131 | 0.013093 | 0.01321 | 0.010719 | 0.004537 | 0.003975 | 0.007095 | 0.016276 | 0.007158 | 0.005966 | 0.016189 | 0.011351 | 0.006463 | 0.006747 | 0.022598 | 0.8187 | 0.3465 | 0.3036 | 0.5419 | 1.2431 | 0.5467 | 0.4557 | 1.2365 | 0.8593 | 0.4893 | 0.5107 | 1.7107 | 0.0237 | 0.0065 | -0.0117 | -0.0091 | -0.0453 | 1.07959634 | 0.731872134 | 1.17111107 | 0.00470047543 | 0.0198615758 | 87.03599 | [6 empty] | 345 |  |  | 320 |  | 0 | 0.14 | 0.14 | 0.39 | 0.53 | 0.64 | 0.73 | 0.8 | 0.87 | 0.916 | 0.948 | 0.968 | 0.98 | 0.987 | 0.991 | 0.993 | 0.995 | 0.997 | 0.997 | 0.998 | 0.999 | 0.999 | 0.999 | 0.999 | 0.999 | 0.999 | 0.999 | 0.999 | 0.999 | 0.99 | 0.991 | 0.979 | 0.949 | 0.85 | 0.59 | 5.6 | 5.5 | 5.4 | 5.5 | 5.5 | 5.6 | 5.8 | 5.8 | 5.9 | 6 | 6.1 | 6.1 | 6.2 | 5.8 | 5.7 | 5.7 | 5.7 | 5.8 | 5.8 | 6 | 6.1 | 6.2 | 6.3 | 6.3 | 6.4 | 6.5 | 6.2 | 6 | 6.1 | 6.2 | 6.2 | 6.3 | 6.4 | 6.5 | 6.6 | 6.8 | 6.9 | 7 | 7 | 6.3 | 6.2 | 6.2 | 6.3 | 6.3 | 6.5 | 6.6 | 6.7 | 6.8 | 6.9 | 7 | 7.2 | 7.2 | 6.3 | 6.2 | 6.2 | 6.3 | 6.4 | 6.5 | 6.6 | 6.7 | 6.8 | 7 | 7.1 | 7.2 | 7.3 | 6.5 | 6.4 | 6.4 | 6.5 | 6.6 | 6.7 | 6.8 | 7 | 7.1 | 7.2 | 7.3 | 7.5 | 7.5 | 6.6 | 6.5 | 6.6 | 6.7 | 6.8 | 6.9 | 7.1 | 7.3 | 7.3 | 7.5 | 7.6 | 7.8 | 7.8 | 7 | 7 | 6.9 | 7.1 | 7.2 | 7.4 | 7.5 | 7.7 | 7.8 | 8 | 8.1 | 8.3 | 8.4 | 7.1 | 7 | 7 | 7.1 | 7.2 | 7.4 | 7.6 | 7.8 | 7.9 | 8 | 8.2 | 8.4 | 8.5 | 7.5 | 7.4 | 7.5 | 7.6 | 7.7 | 7.9 | 8.1 | 8.3 | 8.5 | 8.6 | 8.9 | 9 | 9.1 | 7.8 | 7.8 | 7.9 | 8 | 8.1 | 8.4 | 8.6 | 8.9 | 9.1 | 9.3 | 9.5 | 9.6 | 9.8 | 8.6 | 8.6 | 8.7 | 8.9 | 9.1 | 9.4 | 9.6 | 9.9 | 10.1 | 10.4 | 10.6 | 10.8 | 11 | 7.46e-06 | 1.32e-08 | -2.2e-11 | 5.76e-07 | 6.91e-10 | 0.19 | 494 | 515 | 537 | 570 | 596 | 57 | 74 | 42 | 43 | 44 | 46 | 47 | 49 | 50 | 51 | 52 | 54 | 55 | 56 | 57 | 58 | 60 | 61 | 62 | 63 | 64 | 65 | 66 | 67 | 68 | 69 | 70 | 71 | 72 | 73 | 73 | 74 | 75 | 76 | 77 | 77 | 78 | 79 | 79 | 80 | 81 | 81 | 0.923 | 110.3 | 42.7 | 0.291 | 660 | 7 | 82 | 2.44 | 1 | 4 | 3 |  | 53 | 4 | 3.66
10 | L-LAM60 | 743493 | 747490 | 1.704094 | 1.710815 | 1.718042 | 1.724579 | 1.726808 | 1.73078 | 1.73354 | 1.736093 | 1.738655 | 1.739375 | 1.740049 | 1.743064 | 1.743198 | 1.746788 | 1.753732 | 1.754601 | 1.760959 | 1.762068 | 1.769052 | 1.781084 | 49.3 | 49 | 49.29 | 49.05 | 0.01507 | 0.015077 | 0.015226 | 0.011847 | 0.005115 | 0.004543 | 0.008133 | 0.01887 | 0.008336 | 0.006984 | 0.019016 | 0.012567 | 0.007413 | 0.007813 | 0.026483 | 0.7858 | 0.3393 | 0.3013 | 0.5394 | 1.2516 | 0.5529 | 0.4632 | 1.2613 | 0.8254 | 0.4869 | 0.5131 | 1.7393 | 0.0079 | 0.0037 | -0.0108 | -0.0088 | -0.051 | 1.47574184 | 0.496132743 | 1.23796236 | 0.0073695 | 0.0251891746 | 98.0306651 | [6 empty] | 370 |  | 310 | 347 | 308 | 0 | 0.37 | 0.38 |  |  |  | 0.09 | 0.33 | 0.56 | 0.72 | 0.83 | 0.904 | 0.944 | 0.965 | 0.977 | 0.983 | 0.988 | 0.991 | 0.993 | 0.996 | 0.997 | 0.998 | 0.998 | 0.998 | 0.999 | 0.999 | 0.999 | 0.999 | 0.999 | 0.998 | 0.997 | 0.991 | 0.974 | 0.936 | 0.75 | 2.7 | 2.4 | 2.4 | 2.4 | 2.4 | 2.4 | 2.5 | 2.6 | 2.5 | 2.6 | 2.6 | 2.7 | 2.7 | 2.8 | 2.7 | 2.5 | 2.6 | 2.6 | 2.6 | 2.7 | 2.8 | 2.8 | 2.8 | 2.9 | 3 | 3 | 3.2 | 3 | 2.9 | 3 | 3 | 3.1 | 3.1 | 3.3 | 3.4 | 3.3 | 3.5 | 3.5 | 3.5 | 3.4 | 3.2 | 3 | 3.1 | 3.1 | 3.2 | 3.3 | 3.4 | 3.5 | 3.5 | 3.7 | 3.7 | 3.7 | 3.4 | 3.2 | 3.2 | 3.1 | 3.1 | 3.2 | 3.3 | 3.5 | 3.6 | 3.5 | 3.7 | 3.7 | 3.8 | 3.6 | 3.4 | 3.4 | 3.3 | 3.4 | 3.5 | 3.5 | 3.7 | 3.8 | 3.8 | 4 | 4 | 4 | 3.7 | 3.6 | 3.5 | 3.5 | 3.6 | 3.7 | 3.8 | 3.9 | 4.1 | 4.2 | 4.3 | 4.3 | 4.3 | 4.1 | 4 | 3.9 | 4 | 4.1 | 4.1 | 4.3 | 4.4 | 4.6 | 4.7 | 4.8 | 4.8 | 4.9 | 4.1 | 4.1 | 4 | 4.1 | 4.1 | 4.2 | 4.4 | 4.5 | 4.6 | 4.8 | 4.9 | 4.9 | 5 | 4.6 | 4.5 | 4.4 | 4.6 | 4.6 | 4.8 | 4.9 | 5 | 5.2 | 5.4 | 5.5 | 5.6 | 5.7 | 5 | 4.9 | 4.9 | 5 | 5.1 | 5.3 | 5.5 | 5.6 | 5.8 | 6 | 6.1 | 6.2 | 6.3 | 5.9 | 5.8 | 5.8 | 5.9 | 6.1 | 6.3 | 6.5 | 6.7 | 6.9 | 7.1 | 7.3 | 7.4 | 7.6 | 1.27e-06 | 1.08e-08 | -1.96e-11 | 6.06e-07 | 6.22e-10 | 0.191 | 511 | 533 | 541 | 587 | 623 | 75 | 92 | 58 | 59 | 61 | 63 | 64 | 66 | 67 | 69 | 70 | 71 | 73 | 74 | 75 | 76 | 78 | 79 | 80 | 81 | 82 | 83 | 84 | 85 | 86 | 87 | 88 | 89 | 90 | 91 | 92 | 92 | 93 | 94 | 95 | 95 | 96 | 96 | 97 | 98 | 98 | 99 | 0.876 | 114.7 | 44.5 | 0.289 | 670 | 7 | 92 | 1.83 | 1 | 3 | 3 |  | 51.2 | 2 | 4.2
11 | L-LAM69 | 731405 | 735403 | 1.688045 | 1.694876 | 1.702372 | 1.709386 | 1.711849 | 1.716319 | 1.719477 | 1.722428 | 1.725416 | 1.726259 | 1.727051 | 1.730611 | 1.73077 | 1.735051 | 1.743456 | 1.744521 | 1.752397 | 1.753789 | 1.762674 | 1.778578 | 40.5 | 40.3 | 40.51 | 40.25 | 0.01804 | 0.01804 | 0.018262 | 0.013567 | 0.005939 | 0.005354 | 0.009635 | 0.023019 | 0.010333 | 0.008885 | 0.024789 | 0.01441 | 0.008792 | 0.00947 | 0.034057 | 0.7521 | 0.3292 | 0.2968 | 0.5341 | 1.276 | 0.5728 | 0.4925 | 1.3741 | 0.7891 | 0.4814 | 0.5186 | 1.8649 | 0.0154 | 0.0042 | -0.0046 | -0.0031 | -0.0117 | 1.7403896 | 0.176996917 | 1.76775413 | 0.010339887 | 0.0484822765 | 136.671996 | [6 empty] | 410 |  | 340 | 379 | 340 | 0 | 1.88 | 1.91 | [6 empty] | 0.04 | 0.26 | 0.53 | 0.71 | 0.81 | 0.87 | 0.91 | 0.947 | 0.963 | 0.974 | 0.983 | 0.989 | 0.995 | 0.994 | 0.994 | 0.996 | 0.998 | 0.998 | 0.998 | 0.999 | 0.997 | 0.995 | 0.987 | 0.971 | 0.925 | 0.76 | 1.5 | 1.3 | 1.2 | 1.1 | 1.1 | 1.2 | 1.2 | 1.2 | 1.3 | 1.4 | 1.4 | 1.6 | 1.6 | 1.7 | 1.5 | 1.4 | 1.4 | 1.4 | 1.4 | 1.5 | 1.6 | 1.6 | 1.7 | 1.7 | 1.9 | 1.9 | 2.1 | 2 | 1.8 | 1.9 | 1.9 | 2 | 2 | 2.2 | 2.2 | 2.3 | 2.5 | 2.5 | 2.6 | 2.3 | 2.1 | 2 | 2 | 2.1 | 2.1 | 2.2 | 2.4 | 2.4 | 2.5 | 2.6 | 2.8 | 2.8 | 2.4 | 2.2 | 2 | 2.1 | 2.1 | 2.2 | 2.3 | 2.4 | 2.6 | 2.6 | 2.7 | 2.8 | 2.9 | 2.6 | 2.4 | 2.4 | 2.3 | 2.4 | 2.5 | 2.6 | 2.7 | 2.8 | 2.9 | 3.1 | 3.2 | 3.3 | 2.8 | 2.7 | 2.6 | 2.6 | 2.7 | 2.8 | 2.9 | 3.1 | 3.2 | 3.4 | 3.4 | 3.6 | 3.6 | 3.3 | 3.2 | 3.2 | 3.2 | 3.4 | 3.4 | 3.6 | 3.7 | 3.9 | 4.1 | 4.2 | 4.4 | 4.5 | 3.4 | 3.2 | 3.3 | 3.3 | 3.4 | 3.5 | 3.7 | 3.8 | 4 | 4.2 | 4.3 | 4.5 | 4.6 | 4.1 | 4 | 3.9 | 4.1 | 4.2 | 4.4 | 4.6 | 4.7 | 4.9 | 5.1 | 5.3 | 5.5 | 5.6 | 4.8 | 4.7 | 4.7 | 4.9 | 5 | 5.2 | 5.4 | 5.6 | 5.9 | 6.1 | 6.3 | 6.5 | 6.7 | 6.2 | 6.1 | 6.3 | 6.5 | 6.7 | 7 | 7.3 | 7.5 | 7.9 | 8.2 | 8.5 | 8.7 | 9 | -9.6e-07 | 1.07e-08 | -1.54e-11 | 7.29e-07 | 7.43e-10 | 0.24 | 461 | 489 | 500 | 539 | 574 | 87 | 109 | 66 | 68 | 70 | 72 | 73 | 75 | 77 | 79 | 81 | 82 | 84 | 86 | 87 | 89 | 90 | 92 | 93 | 95 | 96 | 97 | 99 | 100 | 101 | 103 | 104 | 105 | 106 | 107 | 108 | 109 | 110 | 111 | 112 | 113 | 114 | 115 | 116 | 116 | 117 | 118 | 1.114 | 113.3 | 44.5 | 0.273 | 630 | 6 | 121 | 2.03 | 1 | 3 | 2 |  | 52.2 | 3.1 | 3.24
12 | L-LAH53 | 806409 | 811407 | 1.760942 | 1.767971 | 1.77569 | 1.783033 | 1.785658 | 1.790477 | 1.79391 | 1.797129 | 1.800394 | 1.801316 | 1.802181 | 1.806076 | 1.80625 | 1.810931 | 1.820103 | 1.821262 | 1.829814 | 1.83132 | 1.840898 | 1.857834 | 40.9 | 40.7 | 40.91 | 40.66 | 0.01971 | 0.019709 | 0.019946 | 0.014736 | 0.006484 | 0.005856 | 0.010537 | 0.02507 | 0.011217 | 0.009578 | 0.026514 | 0.015658 | 0.009615 | 0.010331 | 0.036572 | 0.7477 | 0.329 | 0.2971 | 0.5346 | 1.272 | 0.5691 | 0.486 | 1.3453 | 0.785 | 0.4821 | 0.5179 | 1.8336 | 0.0091 | 0.0036 | -0.0077 | -0.0062 | -0.0372 | 1.87409991 | 0.297921402 | 1.35064285 | 0.00993318344 | 0.0405501825 | 100.5022 | [6 empty] | 400 |  | 335 | 367 | 338 | 0 | 0.88 | 0.94 | [6 empty] | 0.16 | 0.47 | 0.7 | 0.83 | 0.89 | 0.929 | 0.95 | 0.97 | 0.979 | 0.985 | 0.989 | 0.993 | 0.997 | 0.997 | 0.998 | 0.998 | 0.999 | 0.999 | 0.999 | 0.999 | 0.997 | 0.996 | 0.988 | 0.969 | 0.919 | 0.73 | 5.2 | 5.1 | 5.1 | 5.2 | 5.2 | 5.4 | 5.5 | 5.6 | 5.7 | 5.8 | 5.8 | 5.8 | 5.8 | 5.5 | 5.5 | 5.4 | 5.4 | 5.6 | 5.7 | 5.9 | 5.9 | 6.1 | 6.1 | 6.2 | 6.2 | 6.2 | 6 | 6 | 5.9 | 6.1 | 6.2 | 6.4 | 6.5 | 6.6 | 6.7 | 6.8 | 6.9 | 6.9 | 6.9 | 6.2 | 6.1 | 6.1 | 6.3 | 6.4 | 6.6 | 6.7 | 6.8 | 6.9 | 7.1 | 7.1 | 7.2 | 7.2 | 6.2 | 6.2 | 6.2 | 6.3 | 6.4 | 6.6 | 6.7 | 6.9 | 7 | 7.1 | 7.2 | 7.2 | 7.2 | 6.5 | 6.4 | 6.5 | 6.6 | 6.8 | 6.9 | 7.1 | 7.2 | 7.4 | 7.5 | 7.6 | 7.6 | 7.6 | 6.7 | 6.7 | 6.8 | 6.9 | 7.1 | 7.3 | 7.4 | 7.6 | 7.7 | 7.9 | 8 | 8 | 8.1 | 7.4 | 7.4 | 7.4 | 7.5 | 7.7 | 7.9 | 8.1 | 8.3 | 8.5 | 8.7 | 8.8 | 8.9 | 8.9 | 7.4 | 7.4 | 7.5 | 7.6 | 7.8 | 8 | 8.2 | 8.5 | 8.6 | 8.8 | 8.9 | 9 | 9.1 | 8.1 | 8.1 | 8.2 | 8.5 | 8.7 | 8.9 | 9.1 | 9.4 | 9.5 | 9.7 | 9.9 | 10 | 10.2 | 8.9 | 8.9 | 9 | 9.3 | 9.5 | 9.7 | 10 | 10.3 | 10.5 | 10.7 | 10.9 | 11.1 | 11.3 | 10.3 | 10.4 | 10.6 | 10.9 | 11.2 | 11.6 | 11.9 | 12.2 | 12.5 | 12.7 | 13 | 13.3 | 13.5 | 5.93e-06 | 1.29e-08 | -2.69e-11 | 7.17e-07 | 6.84e-10 | 0.228 | 534 | 558 | 573 | 610 | 646 | 59 | 75 | 45 | 46 | 47 | 49 | 50 | 51 | 53 | 54 | 55 | 56 | 57 | 58 | 59 | 61 | 62 | 63 | 64 | 65 | 66 | 67 | 67 | 68 | 69 | 70 | 71 | 72 | 73 | 73 | 74 | 75 | 75 | 76 | 77 | 77 | 78 | 78 | 79 | 80 | 80 | 80 | 0.862 | 115.1 | 44.3 | 0.298 | 660 | 7 | 83 | 1.88 | 1 | 3 | 1 |  | 51.2 | 2 | 4.49
13 | L-LAH84 | 808405 | 813403 | 1.763973 | 1.770585 | 1.777925 | 1.785055 | 1.787647 | 1.792451 | 1.795897 | 1.799138 | 1.802432 | 1.803363 | 1.804238 | 1.808175 | 1.80835 | 1.813086 | 1.822368 | 1.823541 | 1.832193 | 1.833716 | 1.843396 | 1.860478 | 40.5 | 40.3 | 40.55 | 40.3 | 0.01994 | 0.019936 | 0.020178 | 0.014785 | 0.006535 | 0.005918 | 0.010654 | 0.025366 | 0.011348 | 0.00968 | 0.026762 | 0.015716 | 0.009723 | 0.010455 | 0.036937 | 0.7416 | 0.3278 | 0.2968 | 0.5344 | 1.2724 | 0.5692 | 0.4856 | 1.3424 | 0.7789 | 0.4819 | 0.5181 | 1.8306 | 0.0047 | 0.0028 | -0.0081 | -0.0067 | -0.0431 | 1.83606127 | 0.341720032 | 1.35280173 | 0.00981969903 | 0.0385636264 | 107.04553 | [6 empty] | 400 |  | 335 | 364 | 336 | 0 | 0.75 | 0.77 | [6 empty] | 0.2 | 0.54 | 0.76 | 0.87 | 0.922 | 0.95 | 0.965 | 0.979 | 0.985 | 0.99 | 0.993 | 0.996 | 0.998 | 0.998 | 0.998 | 0.999 | 0.999 | 0.999 | 0.999 | 0.999 | 0.998 | 0.997 | 0.992 | 0.975 | 0.942 | 0.79 | 5.7 | 5.7 | 5.8 | 5.8 | 6 | 6 | 6.2 | 6.2 | 6.3 | 6.2 | 6.1 | 6 | 5.8 | 6 | 6.1 | 6.1 | 6.1 | 6.3 | 6.4 | 6.5 | 6.5 | 6.6 | 6.6 | 6.5 | 6.4 | 6.1 | 6.6 | 6.6 | 6.6 | 6.8 | 6.9 | 7.1 | 7.2 | 7.2 | 7.3 | 7.2 | 7.2 | 7.1 | 6.9 | 6.7 | 6.8 | 6.8 | 7 | 7.1 | 7.3 | 7.4 | 7.4 | 7.5 | 7.5 | 7.4 | 7.3 | 7.1 | 6.8 | 6.8 | 6.9 | 7 | 7.2 | 7.3 | 7.4 | 7.5 | 7.5 | 7.5 | 7.5 | 7.4 | 7.2 | 7.1 | 7.1 | 7.3 | 7.3 | 7.5 | 7.7 | 7.8 | 7.8 | 7.9 | 7.9 | 7.9 | 7.8 | 7.6 | 7.3 | 7.4 | 7.6 | 7.6 | 7.8 | 8 | 8.1 | 8.2 | 8.2 | 8.3 | 8.2 | 8.1 | 8 | 8 | 8.1 | 8.2 | 8.3 | 8.5 | 8.7 | 8.8 | 8.9 | 9 | 9 | 9 | 9 | 8.8 | 8.1 | 8.2 | 8.3 | 8.4 | 8.6 | 8.8 | 8.9 | 9.1 | 9.1 | 9.2 | 9.1 | 9.1 | 9 | 8.8 | 8.9 | 9 | 9.2 | 9.5 | 9.6 | 9.8 | 10 | 10 | 10.1 | 10.1 | 10.1 | 10 | 9.7 | 9.7 | 10 | 10.1 | 10.4 | 10.5 | 10.7 | 10.9 | 11 | 11.1 | 11.1 | 11.1 | 11.1 | 11.2 | 11.4 | 11.6 | 11.8 | 12.1 | 12.4 | 12.7 | 12.9 | 13.1 | 13.1 | 13.2 | 13.3 | 13.2 | 7.06e-06 | 1.24e-08 | -4.19e-11 | 7.18e-07 | 5.02e-10 | 0.231 | 491 | 515 | 531 | 577 | 603 | 64 | 81 | 49 | 51 | 52 | 53 | 55 | 56 | 57 | 58 | 60 | 61 | 62 | 63 | 64 | 66 | 67 | 68 | 69 | 70 | 71 | 72 | 73 | 74 | 75 | 76 | 77 | 78 | 79 | 80 | 80 | 81 | 82 | 83 | 84 | 84 | 85 | 86 | 87 | 87 | 88 | 89 | 0.875 | 111.6 | 42.8 | 0.303 | 640 | 6 | 88 | 2.35 | 1 | 3 | 2 |  | 51.3 | 2.2 | 4.62
14 | L-LAH85V | 854404 | 859401 | 1.807396 | 1.814252 | 1.82188 | 1.82934 | 1.832069 | 1.837144 | 1.840792 | 1.844228 | 1.847721 | 1.848709 | 1.849637 | 1.853814 | 1.854 | 1.859025 | 1.868872 | 1.870116 | 1.879288 | 1.880903 | 1.891157 | 1.90923 | 40.4 | 40.1 | 40.38 | 40.13 | 0.02115 | 0.021151 | 0.021407 | 0.015652 | 0.006929 | 0.006279 | 0.011304 | 0.026903 | 0.012031 | 0.010254 | 0.028327 | 0.01664 | 0.010316 | 0.011091 | 0.039114 | 0.74 | 0.3276 | 0.2969 | 0.5344 | 1.2719 | 0.5688 | 0.4848 | 1.3393 | 0.7773 | 0.4819 | 0.5181 | 1.8272 | 0.0039 | 0.0028 | -0.0089 | -0.0073 | -0.0476 | 1.97460503 | 0.361903592 | 1.38433241 | 0.0101854258 | 0.0384829118 | 103.713627 | [7 empty] | 380 | 340 | 373 | 340 | 0 | 1.17 | 1.2 | [6 empty] | 0.05 | 0.3 | 0.58 | 0.77 | 0.86 | 0.915 | 0.944 | 0.971 | 0.981 | 0.987 | 0.992 | 0.995 | 0.999 | 0.999 | 0.999 | 0.999 | 0.999 | 0.999 | 0.999 | 0.999 | 0.999 | 0.998 | 0.992 | 0.973 | 0.933 | 0.77 | 4.8 | 4.6 | 4.5 | 4.6 | 4.6 | 4.7 | 4.8 | 4.9 | 5 | 5.1 | 5.2 | 5.2 | 5.3 | 5.1 | 4.9 | 4.9 | 4.9 | 4.9 | 5 | 5.1 | 5.2 | 5.4 | 5.5 | 5.6 | 5.6 | 5.7 | 5.6 | 5.5 | 5.4 | 5.4 | 5.5 | 5.6 | 5.8 | 6 | 6.1 | 6.2 | 6.3 | 6.4 | 6.5 | 5.8 | 5.6 | 5.6 | 5.6 | 5.7 | 5.8 | 6 | 6.2 | 6.3 | 6.4 | 6.6 | 6.7 | 6.9 | 5.8 | 5.7 | 5.6 | 5.7 | 5.7 | 5.9 | 6 | 6.2 | 6.4 | 6.5 | 6.7 | 6.8 | 7 | 6.1 | 6 | 5.9 | 6.1 | 6.2 | 6.2 | 6.4 | 6.6 | 6.7 | 6.9 | 7.1 | 7.2 | 7.4 | 6.3 | 6.2 | 6.2 | 6.4 | 6.5 | 6.6 | 6.7 | 7 | 7.1 | 7.3 | 7.5 | 7.6 | 7.8 | 7 | 6.8 | 6.9 | 7 | 7.2 | 7.3 | 7.5 | 7.8 | 8 | 8.1 | 8.3 | 8.6 | 8.8 | 7.1 | 6.9 | 7 | 7.1 | 7.2 | 7.4 | 7.6 | 7.9 | 8 | 8.3 | 8.5 | 8.6 | 8.9 | 7.7 | 7.7 | 7.7 | 7.9 | 8.1 | 8.3 | 8.6 | 8.8 | 9.1 | 9.3 | 9.5 | 9.8 | 10 | 8.5 | 8.4 | 8.5 | 8.7 | 8.9 | 9.2 | 9.5 | 9.8 | 10.1 | 10.5 | 10.6 | 11 | 11.2 | 9.9 | 10 | 10.2 | 10.4 | 10.8 | 11.1 | 11.4 | 11.8 | 12.2 | 12.6 | 13 | 13.3 | 13.6 | 4.48e-06 | 1.15e-08 | -1.62e-11 | 7.14e-07 | 7.97e-10 | 0.229 | - | - | 616 | 658 | - | 65 | 77 | 54 | 55 | 55 | 56 | 57 | 58 | 59 | 60 | 61 | 62 | 63 | 63 | 64 | 65 | 66 | 67 | 67 | 68 | 69 | 70 | 70 | 71 | 72 | 73 | 73 | 74 | 75 | 75 | 76 | 77 | 77 | 78 | 79 | 79 | 80 | 81 | 81 | 82 | 82 | 83 | 0.819 | 111.5 | 42.7 | 0.306 | 670 | 7 | 65 | 1.83 | 1 | 3 | 4 |  | 3.2 | 1 | 5.25
15 | L-LAH90 | 832401 | 837398 | 1.786016 | 1.792929 | 1.800584 | 1.808 | 1.810693 | 1.815681 | 1.819258 | 1.822624 | 1.826047 | 1.827015 | 1.827924 | 1.832017 | 1.8322 | 1.837128 | 1.846802 | 1.848026 | 1.857067 | 1.858662 | 1.868814 | 1.886827 | 40.1 | 39.8 | 40.1 | 39.84 | 0.02075 | 0.020755 | 0.021011 | 0.015354 | 0.006789 | 0.006153 | 0.011081 | 0.026462 | 0.01186 | 0.010152 | 0.028165 | 0.016322 | 0.010113 | 0.010898 | 0.038801 | 0.7398 | 0.3271 | 0.2965 | 0.5339 | 1.275 | 0.5714 | 0.4891 | 1.357 | 0.7768 | 0.4813 | 0.5187 | 1.8467 | 0.005 | 0.0026 | -0.0064 | -0.0052 | -0.0322 | 1.97595301 | 0.283924985 | 1.35176368 | 0.0104276395 | 0.0427708222 | 101.45371 | [6 empty] | 410 |  | 340 | 376 | 340 | 0 | 1.32 | 1.36 | [6 empty] | 0.05 | 0.26 | 0.55 | 0.73 | 0.84 | 0.903 | 0.936 | 0.966 | 0.978 | 0.985 | 0.99 | 0.994 | 0.998 | 0.998 | 0.998 | 0.999 | 0.999 | 0.998 | 0.997 | 0.997 | 0.996 | 0.994 | 0.988 | 0.969 | 0.925 | 0.75 | 4 | 3.9 | 4 | 4.1 | 4.2 | 4.3 | 4.5 | 4.6 | 4.8 | 4.8 | 4.9 | 4.9 | 4.8 | 4.2 | 4.2 | 4.2 | 4.4 | 4.5 | 4.7 | 4.9 | 5 | 5.1 | 5.2 | 5.2 | 5.2 | 5.2 | 4.7 | 4.7 | 4.9 | 5 | 5.1 | 5.3 | 5.5 | 5.6 | 5.8 | 5.9 | 5.9 | 6 | 5.9 | 4.9 | 4.9 | 5.1 | 5.2 | 5.3 | 5.5 | 5.7 | 5.8 | 6 | 6.1 | 6.2 | 6.2 | 6.3 | 4.9 | 4.9 | 5.1 | 5.2 | 5.4 | 5.6 | 5.8 | 5.9 | 6 | 6.2 | 6.2 | 6.3 | 6.3 | 5.3 | 5.3 | 5.4 | 5.5 | 5.7 | 5.9 | 6.1 | 6.4 | 6.4 | 6.5 | 6.6 | 6.7 | 6.7 | 5.6 | 5.6 | 5.7 | 5.9 | 6 | 6.3 | 6.4 | 6.7 | 6.8 | 6.9 | 7 | 7 | 7.2 | 6.2 | 6.2 | 6.4 | 6.6 | 6.8 | 7 | 7.2 | 7.5 | 7.6 | 7.7 | 7.8 | 7.9 | 8 | 6.3 | 6.3 | 6.4 | 6.7 | 6.9 | 7.1 | 7.3 | 7.6 | 7.7 | 7.8 | 7.9 | 8 | 8.1 | 7.1 | 7.1 | 7.3 | 7.5 | 7.8 | 8 | 8.2 | 8.5 | 8.7 | 8.8 | 8.9 | 9 | 9.2 | 7.9 | 8 | 8.2 | 8.4 | 8.7 | 9 | 9.2 | 9.5 | 9.7 | 9.8 | 10 | 10.2 | 10.3 | 9.6 | 9.7 | 9.9 | 10.3 | 10.5 | 10.9 | 11.2 | 11.5 | 11.8 | 12 | 12.2 | 12.4 | 12.5 | 4.06e-06 | 1.45e-08 | -3.2e-11 | 7.31e-07 | 4.8e-10 | 0.233 | 578 | 597 | 615 | 654 | 677 | 62 | 76 | 49 | 50 | 52 | 53 | 54 | 55 | 56 | 57 | 58 | 59 | 60 | 61 | 62 | 63 | 64 | 65 | 66 | 67 | 68 | 69 | 69 | 70 | 71 | 72 | 73 | 73 | 74 | 75 | 75 | 76 | 76 | 77 | 78 | 78 | 79 | 79 | 80 | 80 | 81 | 81 | 0.839 | 114.8 | 44 | 0.304 | 660 | 7 | 80 | 1.93 | 1 | 3 | 2 |  | 5.2 | 1.2 | 4.65
16 | L-LAH91 | 765491 | 768488 | 1.724035 | 1.73103 | 1.73852 | 1.745275 | 1.747576 | 1.751676 | 1.754526 | 1.757162 | 1.759808 | 1.760551 | 1.761247 | 1.764362 | 1.7645 | 1.768208 | 1.77538 | 1.776277 | 1.782842 | 1.783988 | 1.791196 | 1.803602 | 49.1 | 48.8 | 49.09 | 48.85 | 0.01557 | 0.015572 | 0.015726 | 0.012232 | 0.005282 | 0.004692 | 0.0084 | 0.019488 | 0.008608 | 0.007208 | 0.019614 | 0.012975 | 0.007657 | 0.008069 | 0.027325 | 0.7855 | 0.3392 | 0.3013 | 0.5394 | 1.2515 | 0.5528 | 0.4629 | 1.2596 | 0.8251 | 0.4869 | 0.5131 | 1.7376 | 0.0085 | 0.0038 | -0.0113 | -0.0092 | -0.0544 | 1.26144128 | 0.782115273 | 1.15823645 | 0.00572512582 | 0.0219829752 | 88.04822 | [6 empty] | 365 |  | 275 | 333 | 274 | 0 | 0.3 | 0.31 | 0.15 | 0.32 | 0.46 | 0.59 | 0.69 | 0.78 | 0.85 | 0.902 | 0.937 | 0.954 | 0.973 | 0.981 | 0.986 | 0.991 | 0.993 | 0.996 | 0.997 | 0.998 | 0.999 | 0.999 | 0.999 | 0.999 | 0.999 | 0.999 | 0.999 | 0.999 | 0.997 | 0.996 | 0.988 | 0.963 | 0.905 | 0.67 | 4.2 | 4.4 | 4.5 | 4.8 | 5 | 5.2 | 5.4 | 5.6 | 5.7 | 5.7 | 5.7 | 5.9 | 5.7 | 4.5 | 4.6 | 4.9 | 5 | 5.2 | 5.5 | 5.7 | 5.9 | 6.1 | 6 | 6 | 6.1 | 6 | 5 | 5.1 | 5.4 | 5.5 | 5.7 | 6 | 6.2 | 6.4 | 6.6 | 6.6 | 6.6 | 6.7 | 6.6 | 5.1 | 5.3 | 5.5 | 5.7 | 6 | 6.2 | 6.5 | 6.5 | 6.8 | 6.8 | 6.8 | 6.9 | 6.7 | 5.2 | 5.3 | 5.5 | 5.7 | 6.1 | 6.2 | 6.5 | 6.6 | 6.8 | 6.9 | 6.9 | 6.9 | 6.8 | 5.4 | 5.5 | 5.8 | 6 | 6.3 | 6.5 | 6.8 | 6.9 | 7.1 | 7.1 | 7.1 | 7.2 | 7.1 | 5.8 | 5.9 | 6 | 6.3 | 6.6 | 6.7 | 7 | 7.1 | 7.3 | 7.4 | 7.4 | 7.4 | 7.3 | 6.2 | 6.4 | 6.5 | 6.8 | 7.1 | 7.3 | 7.6 | 7.6 | 7.9 | 7.9 | 7.9 | 8 | 7.9 | 6.3 | 6.4 | 6.6 | 6.9 | 7.1 | 7.4 | 7.6 | 7.7 | 8 | 8 | 8 | 8.1 | 7.9 | 6.9 | 7 | 7.3 | 7.5 | 7.7 | 8 | 8.2 | 8.3 | 8.6 | 8.6 | 8.6 | 8.7 | 8.6 | 7.5 | 7.5 | 7.8 | 8.1 | 8.3 | 8.6 | 8.8 | 8.9 | 9.2 | 9.2 | 9.2 | 9.3 | 9.2 | 8.5 | 8.7 | 8.9 | 9.2 | 9.4 | 9.7 | 9.9 | 10.1 | 10.3 | 10.3 | 10.3 | 10.4 | 10.3 | 5.92e-06 | 1.82e-08 | -4.52e-11 | 6.84e-07 | 8.17e-11 | 0.181 | 578 | 599 | 620 | 650 | 676 | 59 | 73 | 45 | 47 | 48 | 49 | 50 | 52 | 53 | 54 | 55 | 56 | 57 | 58 | 59 | 60 | 61 | 62 | 63 | 64 | 65 | 66 | 67 | 67 | 68 | 69 | 70 | 70 | 71 | 72 | 72 | 73 | 74 | 74 | 75 | 75 | 76 | 76 | 77 | 77 | 78 | 78 | 0.841 | 114.4 | 43.9 | 0.301 | 680 | 7 | 68 | 1.71 | 1 | 4 | 2 |  | 52.2 | 2 | 4.29
17 | L-LAH94 | 861371 | 867368 | 1.812148 | 1.819036 | 1.826771 | 1.834489 | 1.837361 | 1.842757 | 1.846671 | 1.850376 | 1.854161 | 1.855234 | 1.856243 | 1.860796 | 1.861 | 1.866504 | 1.87737 | 1.878751 | 1.888985 | 1.890797 | 1.902381 |  | 37.1 | 36.8 | 37.1 | 36.85 | 0.02321 | 0.023209 | 0.023517 | 0.0168 | 0.00749 | 0.006839 | 0.012343 | 0.029797 | 0.013427 | 0.011584 |  | 0.017873 | 0.01127 | 0.012247 |  | 0.7239 | 0.3227 | 0.2947 | 0.5318 | 1.2839 | 0.5785 | 0.4991 |  | 0.76 | 0.4792 | 0.5208 |  | 0.0032 | 0.0019 | -0.0038 | -0.0029 |  | 2.0062142 | 0.347029888 | 1.41688382 | 0.0105499238 | 0.0445845013 | 105.99525 | [7 empty] | 390 | 350 | 385 | 349 | 0 | 1.8 | 1.88 | [7 empty] | 0.06 | 0.31 | 0.58 | 0.75 | 0.85 | 0.908 | 0.957 | 0.975 | 0.983 | 0.989 | 0.993 | 0.998 | 0.998 | 0.999 | 0.999 | 0.999 | 0.998 | 0.999 | 0.999 | 0.997 | 0.996 | 0.989 | 0.97 | 0.923 | 0.74 | 3.8 | 3.8 | 3.8 | 4 | 4.2 | 4.3 | 4.5 | 4.5 | 4.6 | 4.7 | 4.7 | 4.6 | 4.5 | 4 | 4.1 | 4.2 | 4.3 | 4.5 | 4.7 | 4.8 | 4.9 | 5 | 5.1 | 5.1 | 5 | 4.9 | 4.6 | 4.7 | 4.8 | 4.9 | 5.1 | 5.3 | 5.4 | 5.7 | 5.7 | 5.8 | 5.8 | 5.8 | 5.8 | 4.8 | 4.9 | 5 | 5.1 | 5.3 | 5.5 | 5.7 | 5.9 | 5.9 | 6 | 6.1 | 6.1 | 6.1 | 4.9 | 4.9 | 5 | 5.2 | 5.3 | 5.6 | 5.7 | 6 | 6 | 6.1 | 6.1 | 6.1 | 6.2 | 5.2 | 5.2 | 5.3 | 5.6 | 5.8 | 5.9 | 6.1 | 6.3 | 6.4 | 6.5 | 6.6 | 6.6 | 6.6 | 5.5 | 5.6 | 5.7 | 5.9 | 6.2 | 6.3 | 6.5 | 6.7 | 6.8 | 7 | 7 | 7 | 7.1 | 6.2 | 6.3 | 6.5 | 6.7 | 6.9 | 7.2 | 7.4 | 7.6 | 7.8 | 7.9 | 8 | 8 | 8.1 | 6.3 | 6.4 | 6.6 | 6.8 | 7.1 | 7.3 | 7.6 | 7.7 | 7.9 | 8 | 8.1 | 8.1 | 8.2 | 7.2 | 7.3 | 7.5 | 7.8 | 8.1 | 8.4 | 8.7 | 8.9 | 9.1 | 9.2 | 9.3 | 9.5 | 9.5 | 8.3 | 8.4 | 8.6 | 8.9 | 9.2 | 9.6 | 9.9 | 10.1 | 10.4 | 10.7 | 10.8 | 10.9 | 11 | - | - | - | - | - | - | - | - | - | - | - | - | - | 3.85e-06 | 1.4e-08 | -3.6e-11 | 7.02e-07 | 5.7e-10 | 0.263 | 560 | 583 | 595 | 635 | 664 | 66 | 81 | 53 | 54 | 55 | 57 | 58 | 59 | 60 | 61 | 62 | 64 | 65 | 66 | 67 | 68 | 69 | 70 | 71 | 72 | 73 | 73 | 74 | 75 | 76 | 77 | 77 | 78 | 79 | 79 | 80 | 81 | 81 | 82 | 82 | 83 | 83 | 84 | 84 | 85 | 85 | 86 | 0.817 | 112.1 | 43 | 0.305 | 650 | 7 | 81 | 1.71 | 1 | 3 | 3 |  | 51.2 | 2 | 4.89

## Special Order glasses
|  |  |  | REFRACTIVE INDICES |  |  |  | REFRACTIVE INDICES |  |  |  | REFRACTIVE INDICES |  |  |  | REFRACTIVE INDICES |  |  |  | REFRACTIVE INDICES |  |  |  | ABBE NUMBER |  | ABBE NUMBER |  | DISPERSIONS |  |  | PARTIAL DISPERSIONS | [5 empty] | PARTIAL DISPERSIONS | [5 empty] | RELATIVE PARTIAL DISPERSIONS | [5 empty] | RELATIVE PARTIAL DISPERSIONS | [5 empty] | DEVIATION OF RELATIVE PARTIAL DISPERSIONS |  |  |  |  | CONSTANTS OF DISPERSION FORMULA (Sellmeier) | [5 empty] | CONSTANTS OF DISPERSION FORMULA (Cauchy) | [5 empty] | COLORING |  |  | INTERNAL TRANSMISSION (τ／10mm Thick) | [8 empty] | INTERNAL TRANSMISSION (τ／10mm Thick) | [7 empty] | INTERNAL TRANSMISSION (τ／10mm Thick) | [7 empty] | INTERNAL TRANSMISSION (τ／10mm Thick) | [6 empty] | Δn/ΔT relative (10-6 K-1) | [5 empty] | Δn/ΔT relative (10-6 K-1) | [5 empty] | Δn/ΔT relative (10-6 K-1) | [5 empty] | Δn/ΔT relative (10-6 K-1) | [5 empty] | Δn/ΔT relative (10-6 K-1) | [5 empty] | Δn/ΔT relative (10-6 K-1) | [5 empty] | Δn/ΔT relative (10-6 K-1) | [5 empty] | CONSTANTS OF Δn/ΔT | [5 empty] | THERMAL PROPERTIES |  |  |  |  | CTE α(10-7 K-1) |  | CONDUCTIVITY | MECHANICAL PROPERTIES | [6 empty] | CHEMICAL PROPERTIES | [5 empty] | SPEC. GRAVITY | 特注化時期
| Glass | Code(d) | Code(e) | n2325 | n1970 | n1530 | n1129 | nt | ns | nA' | nr | nC | nC' | nHe-Ne | nD | nd | ne | nF | nF' | nHe-Cd | ng | nh | ni | νd | νe | νd | νe | nF-nC | nF-nC | nF'-nC' | nC-nt | nC-nA' | nd-nC | ne-nC | ng-nd | ng-nF | nh-ng | ni-ng | nC'-nt | ne-nC' | nF'-ne | ni-nF' | θC,t | θC,A' | θd,C | θe,C | θg,d | θg,F | θh,g | θi,g | θ'C',t | θ'e,C' | θ'F',e | θ'i,F' | ΔθC,t | ΔθC,A' | Δθg,d | Δθg,F | Δθi,g | A1 | A2 | A3 | B1 | B2 | B3 | A0 | A1 | A2 | A3 | A4 | A5 | λ80 | (λ70) | λ5 | 280 | 290 | 300 | 310 | 320 | 330 | 340 | 350 | 360 | 370 | 380 | 390 | 400 | 420 | 440 | 460 | 480 | 500 | 550 | 600 | 650 | 700 | 800 | 900 | 1000 | 1200 | 1400 | 1600 | 1800 | 2000 | 2200 | 2400 | t(-40~-20) | t(-20~0) | t(0~20) | t(20~40) | t(40~60) | t(60~80) | C'(-40~-20) | C'(-20~0) | C'(0~20) | C'(20~40) | C'(40~60) | C'(60~80) | He-Ne(-40~-20) | He-Ne(-20~0) | He-Ne(0~20) | He-Ne(20~40) | He-Ne(40~60) | He-Ne(60~80) | D(-40~-20) | D(-20~0) | D(0~20) | D(20~40) | D(40~60) | D(60~80) | e(-40~-20) | e(-20~0) | e(0~20) | e(20~40) | e(40~60) | e(60~80) | F'(-40~-20) | F'(-20~0) | F'(0~20) | F'(20~40) | F'(40~60) | F'(60~80) | g(-40~-20) | g(-20~0) | g(0~20) | g(20~40) | g(40~60) | g(60~80) | D0 | D1 | D2 | E0 | E1 | λTK | StP（℃） | AP（℃） | Tg（℃） | At（℃） | SP（℃） | (-30~+70) | (100~300) | λ(W/(m･K)) | Young's (E) | Rigidity (G) | Poisson's(σ) | Knoop (Hk) | Group | Abrasion(Aa) | β | RW(P) | RA(P) | W(S)max | W(S)min | SR | PR | d
1 | LAH80 | 885302 | 892299 | 1.826917 | 1.834686 | 1.843527 | 1.852554 | 1.855976 | 1.862481 | 1.86725 | 1.871798 | 1.876474 | 1.877806 | 1.879059 | 1.884746 | 1.885 | 1.891933 | 1.905815 | 1.907598 | 1.920964 | 1.923358 | 1.938889 |  | 30.2 | 29.9 | 30.16 | 29.94 | 0.02934 | 0.029341 | 0.029792 | 0.020498 | 0.009224 | 0.008526 | 0.015459 | 0.038358 | 0.017543 | 0.015531 |  | 0.02183 | 0.014127 | 0.015665 |  | 0.6986 | 0.3144 | 0.2906 | 0.5269 | 1.3073 | 0.5979 | 0.5293 |  | 0.7327 | 0.4742 | 0.5258 |  | 0.0104 | 0.002 | 0.0052 | 0.0052 |  | 2.06636247 | 0.349315832 | 1.91746463 | 0.0122133846 | 0.0555959908 | 125.47362 | [7 empty] | 400 | 360 | [8 empty] | 0.06 | 0.37 | 0.65 | 0.79 | 0.86 | 0.921 | 0.949 | 0.965 | 0.975 | 0.982 | 0.992 | 0.995 | 0.996 | 0.997 | 0.998 | 0.998 | 0.997 | 0.997 | 0.995 | 0.993 | 0.988 | 0.973 | 0.932 | 0.79 | 3.7 | 3.8 | 3.9 | 4 | 4.1 | 4.2 | 4.7 | 4.9 | 5.1 | 5.2 | 5.4 | 5.6 | 4.8 | 5 | 5.1 | 5.3 | 5.5 | 5.6 | 5.1 | 5.3 | 5.5 | 5.7 | 5.9 | 6.1 | 5.6 | 5.8 | 6.1 | 6.3 | 6.5 | 6.7 | 6.7 | 7 | 7.3 | 7.6 | 7.9 | 8.2 | 8.1 | 8.4 | 8.8 | 9.2 | 9.6 | 9.9 | 2.6e-06 | 1.15e-08 | -3.36e-11 | 8.82e-07 | 1.2e-09 | 0.279 | 577 | 596 | 622 | 659 | 701 | 66 | 82 | 1.044 | 123.6 | 48 | 0.288 | 660 | 7 | 74 | 2.02 | 1 | 1 | 2 |  | 2.3 | 1 | 3.99 | 2000年以前
2 | PBH56 | 841246 | 849244 | 1.785672 | 1.791001 | 1.79764 | 1.805656 | 1.809062 | 1.815925 | 1.821163 | 1.82626 | 1.831573 | 1.833096 | 1.834534 | 1.841095 | 1.84139 | 1.849468 | 1.865833 | 1.867952 | 1.88394 | 1.886823 | 1.905662 |  | 24.6 | 24.4 | 24.56 | 24.37 | 0.03426 | 0.03426 | 0.034856 | 0.022511 | 0.01041 | 0.009817 | 0.017895 | 0.045433 | 0.02099 | 0.018839 |  | 0.024034 | 0.016372 | 0.018484 |  | 0.6571 | 0.3039 | 0.2865 | 0.5223 | 1.3261 | 0.6127 | 0.5499 |  | 0.6895 | 0.4697 | 0.5303 |  | -0.0048 | -0.0017 | 0.0124 | 0.011 |  | 1.78552677 | 0.446684871 | 1.21749317 | 0.0136046011 | 0.0570875152 | 129.967536 | [7 empty] | 380 | 355 | [8 empty] | 0.22 | 0.62 | 0.84 | 0.927 | 0.962 | 0.985 | 0.992 | 0.995 | 0.996 | 0.998 | 0.999 | 0.998 | 0.998 | 0.998 | 0.998 | 0.999 | 0.999 | 0.999 | 0.996 | 0.996 | 0.986 | 0.975 | 0.942 | 0.905 | 7.2 | 7.4 | 7.5 | 7.6 | 7.8 | 7.9 | 9.5 | 9.7 | 9.9 | 10.2 | 10.4 | 10.6 | 9.7 | 9.9 | 10.1 | 10.3 | 10.6 | 10.8 | 10.4 | 10.7 | 10.9 | 11.1 | 11.4 | 11.6 | 11.4 | 11.7 | 12 | 12.2 | 12.5 | 12.8 | 13.8 | 14.2 | 14.5 | 14.9 | 15.3 | 15.6 | 16.6 | 17.1 | 17.6 | 18 | 18.5 | 18.9 | 7.53e-06 | 1.29e-08 | -3.4e-11 | 1.93e-06 | 1.53e-09 | 0.268 | 336 | 363 | 386 | 413 | 443 | 84 | 96 | 0.635 | 59.2 | 23.7 | 0.25 | 360 | 4 | 316 | 0.09 | 1 | 4 | 2 |  | 53.3 | 4 | 5.35 | 2000年以前
3 | S-BAL41 | 564607 | 566604 | 1.535298 | 1.540832 | 1.546668 | 1.551635 | 1.553222 | 1.555926 | 1.557736 | 1.559377 | 1.561001 | 1.561453 | 1.561876 | 1.563756 | 1.563839 | 1.566056 | 1.570295 | 1.570822 | 1.574652 | 1.575316 | 1.579471 | 1.586524 | 60.7 | 60.4 | 60.67 | 60.42 | 0.00929 | 0.009294 | 0.009369 | 0.007779 | 0.003265 | 0.002838 | 0.005055 | 0.011477 | 0.005021 | 0.004155 | 0.011208 | 0.008231 | 0.004603 | 0.004766 | 0.015702 | 0.837 | 0.3513 | 0.3054 | 0.5439 | 1.2349 | 0.5402 | 0.4471 | 1.2059 | 0.8785 | 0.4913 | 0.5087 | 1.676 | 0.0057 | 0.0019 | -0.0038 | -0.0031 | -0.0111 | 1.243442 | 0.166301104 | 1.10586114 | 0.0116396708 | -0.00890464938 | 114.11122 | [6 empty] | 340 |  | 295 |  |  | 0.05 | 0.25 | 0.51 | 0.72 | 0.85 | 0.925 | 0.96 | 0.978 | 0.985 | 0.99 | 0.993 | 0.994 | 0.994 | 0.995 | 0.997 | 0.998 | 0.999 | 0.998 | 0.997 | 0.998 | 0.998 | 0.998 | 0.997 | 0.997 | 0.987 | 0.993 | 0.984 | 0.971 | 0.908 | 0.83 | 2.1 | 2.1 | 2.1 | 2.1 | 2.2 | 2.2 | 2.3 | 2.3 | 2.4 | 2.5 | 2.5 | 2.6 | 2.3 | 2.3 | 2.4 | 2.5 | 2.5 | 2.6 | 2.4 | 2.4 | 2.5 | 2.6 | 2.7 | 2.7 | 2.5 | 2.6 | 2.7 | 2.7 | 2.8 | 2.9 | 2.8 | 2.9 | 3 | 3.1 | 3.2 | 3.2 | 3 | 3.2 | 3.3 | 3.4 | 3.5 | 3.6 | 1.27e-06 | 1.2e-08 | -4.09e-11 | 3.6e-07 | 6.17e-10 | 0.254 | 486 | 521 | 541 | 577 | 644 | 75 | 91 | 1.043 | 89 | 35.8 | 0.242 | 600 | 6 | 129 | 2.32 | 2 | 3 | 2 | 3 | 51.2 | 3 | 2.78 | 2021年
4 | S-LAL 7 | 652585 | 654583 | 1.618503 | 1.624788 | 1.631435 | 1.637154 | 1.639003 | 1.64218 | 1.644323 | 1.646272 | 1.648207 | 1.648747 | 1.649251 | 1.651498 | 1.651597 | 1.654251 | 1.659336 | 1.659968 | 1.664574 | 1.665374 | 1.670384 | 1.678916 | 58.5 | 58.3 | 58.55 | 58.31 | 0.01113 | 0.011129 | 0.011221 | 0.009204 | 0.003884 | 0.00339 | 0.006044 | 0.013777 | 0.006038 | 0.00501 | 0.013542 | 0.009744 | 0.005504 | 0.005717 | 0.018948 | 0.827 | 0.349 | 0.3046 | 0.5431 | 1.2379 | 0.5425 | 0.4502 | 1.2168 | 0.8684 | 0.4905 | 0.5095 | 1.6886 | 0.0056 | 0.0022 | -0.0052 | -0.0042 | -0.0179 | 0.916121247 | 0.765948319 | 1.27745023 | 0.00395889743 | 0.0167547425 | 110.762706 | [6 empty] | 345 |  | 275 | 0.09 | 0.22 | 0.38 | 0.55 | 0.69 | 0.8 | 0.88 | 0.929 | 0.957 | 0.974 | 0.984 | 0.99 | 0.992 | 0.994 | 0.995 | 0.996 | 0.997 | 0.998 | 0.999 | 0.998 | 0.998 | 0.998 | 0.999 | 0.998 | 0.998 | 0.997 | 0.991 | 0.993 | 0.984 | 0.968 | 0.903 | 0.74 | 1.5 | 1.5 | 1.6 | 1.8 | 1.8 | 1.8 | 1.8 | 1.8 | 1.9 | 2 | 2.1 | 2.2 | 1.8 | 1.9 | 2 | 2 | 2.1 | 2.2 | 1.9 | 2 | 2.1 | 2.2 | 2.3 | 2.4 | 2 | 2.1 | 2.2 | 2.3 | 2.4 | 2.5 | 2.3 | 2.4 | 2.5 | 2.6 | 2.8 | 2.9 | 2.6 | 2.7 | 2.8 | 3 | 3.1 | 3.2 | 5.43e-08 | 1.3e-08 | -3.43e-11 | 3.49e-07 | 4.29e-10 | 0.237 | 582 | 603 | 617 | 658 | 694 | 67 | 81 | 0.825 | 95.8 | 37.7 | 0.271 | 560 | 6 | 141 | 1.72 | 3 | 5 | 2 | 3 | 53 | 4 | 3.73 | 2021年
5 | S-LAL54 | 651562 | 654559 | 1.618926 | 1.624719 | 1.630895 | 1.636344 | 1.638155 | 1.641326 | 1.6435 | 1.645494 | 1.647485 | 1.648043 | 1.648564 | 1.650893 | 1.650996 | 1.653758 | 1.659076 | 1.65974 | 1.664586 | 1.66543 | 1.670729 | 1.679819 | 56.2 | 55.9 | 56.16 | 55.89 | 0.01159 | 0.011591 | 0.011697 | 0.00933 | 0.003985 | 0.003511 | 0.006273 | 0.014434 | 0.006354 | 0.005299 | 0.014389 | 0.009888 | 0.005715 | 0.005982 | 0.020079 | 0.8049 | 0.3438 | 0.3029 | 0.5412 | 1.2453 | 0.5482 | 0.4572 | 1.2414 | 0.8453 | 0.4886 | 0.5114 | 1.7166 | -0.0053 | -0.0001 | -0.0028 | -0.0024 | -0.0134 | 1.41910189 | 0.258416881 | 1.07385537 | 0.00726647428 | 0.0263842499 | 102.555463 | [6 empty] | 365 |  | 325 | [5 empty] | 0.13 | 0.44 | 0.71 | 0.85 | 0.919 | 0.953 | 0.97 | 0.98 | 0.988 | 0.991 | 0.993 | 0.995 | 0.997 | 0.999 | 0.998 | 0.998 | 0.999 | 0.999 | 0.998 | 0.998 | 0.998 | 0.993 | 0.993 | 0.985 | 0.969 | 0.913 | 0.78 | 0.6 | 0.7 | 0.7 | 0.7 | 0.8 | 0.9 | 0.8 | 0.9 | 1 | 1.1 | 1.2 | 1.3 | 0.8 | 0.9 | 1 | 1.1 | 1.2 | 1.3 | 0.9 | 1 | 1.1 | 1.2 | 1.3 | 1.4 | 1 | 1.2 | 1.3 | 1.4 | 1.5 | 1.6 | 1.4 | 1.5 | 1.6 | 1.7 | 1.8 | 2 | 1.7 | 1.8 | 1.9 | 2.1 | 2.2 | 2.4 | -1.76e-06 | 1.3e-08 | -3.27e-11 | 3.37e-07 | 4.72e-10 | 0.262 | 604 | 631 | 651 | 675 | 723 | 71 | 83 | 0.761 | 87.7 | 34.3 | 0.277 | 530 | 5 | 170 | 1.66 | 3 | 5 | 3 |  | 53 | 4.2 | 3.82 | 2021年
6 | S-LAM61 | 720460 | 724457 | 1.682517 | 1.68854 | 1.695112 | 1.701258 | 1.70342 | 1.707349 | 1.710124 | 1.712713 | 1.71533 | 1.716067 | 1.716758 | 1.719864 | 1.720002 | 1.723721 | 1.730974 | 1.731887 | 1.738609 | 1.739789 | 1.747274 | 1.760425 | 46 | 45.7 | 46.02 | 45.75 | 0.01564 | 0.015644 | 0.01582 | 0.01191 | 0.005206 | 0.004672 | 0.008391 | 0.019787 | 0.008815 | 0.007485 | 0.020636 | 0.012647 | 0.007654 | 0.008166 | 0.028538 | 0.7613 | 0.3328 | 0.2986 | 0.5364 | 1.2648 | 0.5635 | 0.4785 | 1.3191 | 0.7994 | 0.4838 | 0.5162 | 1.8039 | -0.0013 | 0.0012 | -0.0043 | -0.0035 | -0.0206 | 1.7388333 | 0.15093743 | 1.12118445 | 0.00980244105 | 0.0433179685 | 101.214625 | [6 empty] | 395 |  | 340 | [6 empty] | 0.03 | 0.26 | 0.56 | 0.75 | 0.86 | 0.914 | 0.943 | 0.969 | 0.979 | 0.985 | 0.989 | 0.993 | 0.997 | 0.996 | 0.997 | 0.997 | 0.998 | 0.999 | 0.998 | 0.999 | 0.997 | 0.997 | 0.991 | 0.978 | 0.942 | 0.8 | 2.9 | 3 | 3.2 | 3.2 | 3.3 | 3.4 | 3.5 | 3.6 | 3.8 | 3.9 | 4 | 4.2 | 3.5 | 3.7 | 3.8 | 3.9 | 4.1 | 4.2 | 3.7 | 3.9 | 4 | 4.1 | 4.3 | 4.4 | 3.9 | 4.1 | 4.3 | 4.4 | 4.6 | 4.7 | 4.5 | 4.7 | 4.8 | 5 | 5.2 | 5.4 | 5.1 | 5.3 | 5.5 | 5.7 | 5.9 | 6.1 | 2.38e-06 | 1.36e-08 | -3.69e-11 | 6.21e-07 | 6.44e-10 | 0.235 | 585 | 602 | 629 | 665 | 713 | 66 | 80 | 0.732 | 93.7 | 36.3 | 0.29 | 560 | 6 | 142 | 1.99 | 1 | 4 | 2 |  | 52.2 | 2.2 | 4.1 | 2021年
7 | S-BAL 2 | 571508 | 574505 | 1.542397 | 1.547207 | 1.552441 | 1.557224 | 1.558863 | 1.56179 | 1.563829 | 1.565717 | 1.567616 | 1.568149 | 1.568649 | 1.57089 | 1.570989 | 1.573663 | 1.578856 | 1.579508 | 1.584298 | 1.585137 | 1.590445 | 1.599717 | 50.8 | 50.5 | 50.8 | 50.5 | 0.01124 | 0.01124 | 0.011359 | 0.008753 | 0.003787 | 0.003373 | 0.006047 | 0.014148 | 0.006281 | 0.005308 | 0.01458 | 0.009286 | 0.005514 | 0.005845 | 0.020209 | 0.7787 | 0.3369 | 0.3001 | 0.538 | 1.2587 | 0.5588 | 0.4722 | 1.2972 | 0.8175 | 0.4854 | 0.5146 | 1.7791 | -0.0063 | -0.0005 | -0.0005 | -0.0005 | -0.0024 | 1.30923813 | 0.114137353 | 1.17882259 | 0.00838873953 | 0.0399436485 | 140.257892 | [6 empty] | 370 |  | 335 | [6 empty] | 0.1 | 0.47 | 0.76 | 0.89 | 0.947 | 0.971 | 0.983 | 0.992 | 0.993 | 0.995 | 0.996 | 0.997 | 0.998 | 0.998 | 0.998 | 0.998 | 0.998 | 0.998 | 0.997 | 0.997 | 0.992 | 0.992 | 0.976 | 0.951 | 0.89 | 0.84 | -0.7 | -0.7 | -0.6 | -0.6 | -0.6 | -0.5 | -0.3 | -0.3 | -0.2 | -0.2 | -0.1 | -0.1 | -0.3 | -0.3 | -0.2 | -0.2 | -0.1 | -0.1 | -0.2 | -0.1 | -0.1 | 0 | 0.1 | 0.1 | 0 | 0 | 0.1 | 0.2 | 0.2 | 0.3 | 0.4 | 0.4 | 0.5 | 0.6 | 0.7 | 0.8 | 0.7 | 0.8 | 0.9 | 1.1 | 1.2 | 1.3 | -4.92e-06 | 1.14e-08 | -3.59e-11 | 5.24e-07 | 7.01e-10 | 0.247 | 492 | 525 | 540 | 582 | 663 | 91 | 109 | 0.901 | 72.7 | 29.2 | 0.245 | 510 | 5 | 174 | 2.32 | 1 | 1 | 3 |  | 1 | 1 | 2.89 | 2023年
8 | S-BAH10 | 670473 | 673470 | 1.635456 | 1.64108 | 1.647222 | 1.652929 | 1.654922 | 1.658521 | 1.661053 | 1.66341 | 1.665788 | 1.666457 | 1.667086 | 1.669904 | 1.670029 | 1.673402 | 1.679974 | 1.680802 | 1.686888 | 1.687957 | 1.694731 | 1.706627 | 47.3 | 47 | 47.23 | 46.94 | 0.01418 | 0.014186 | 0.014345 | 0.010866 | 0.004735 | 0.004241 | 0.007614 | 0.017928 | 0.007983 | 0.006774 | 0.01867 | 0.011535 | 0.006945 | 0.0074 | 0.025825 | 0.766 | 0.3338 | 0.299 | 0.5367 | 1.2638 | 0.5627 | 0.4775 | 1.3161 | 0.8041 | 0.4841 | 0.5159 | 1.8003 | -0.0023 | 0.0007 | -0.0028 | -0.0024 | -0.0134 | 1.59034337 | 0.138464579 | 1.21988043 | 0.0093273434 | 0.0427498654 | 119.251777 | [6 empty] | 390 |  | 340 | [6 empty] | 0.01 | 0.19 | 0.48 | 0.7 | 0.83 | 0.902 | 0.939 | 0.969 | 0.979 | 0.984 | 0.989 | 0.993 | 0.997 | 0.996 | 0.996 | 0.997 | 0.998 | 0.997 | 0.997 | 0.998 | 0.996 | 0.996 | 0.991 | 0.981 | 0.949 | 0.85 | 3.4 | 3.5 | 3.5 | 3.6 | 3.6 | 3.7 | 3.9 | 3.9 | 4 | 4.1 | 4.2 | 4.2 | 3.9 | 4 | 4.1 | 4.1 | 4.2 | 4.3 | 4.1 | 4.1 | 4.2 | 4.3 | 4.4 | 4.5 | 4.3 | 4.4 | 4.5 | 4.6 | 4.7 | 4.8 | 4.8 | 4.9 | 5 | 5.2 | 5.3 | 5.4 | 5.3 | 5.5 | 5.6 | 5.7 | 5.9 | 6 | 3.39e-06 | 1.19e-08 | -3.43e-11 | 5.18e-07 | 5.64e-10 | 0.261 | 584 | 612 | 623 | 669 | 734 | 68 | 80 | 0.902 | 96.2 | 37.8 | 0.273 | 560 | 6 | 140 | 2.12 | 1 | 3 | 2 |  | 51.2 | 1 | 3.48 | 2023年
9 | S-TIM22 | 648338 | 652335 | 1.607527 | 1.613254 | 1.619709 | 1.62609 | 1.628438 | 1.632827 | 1.636004 | 1.639015 | 1.642096 | 1.642971 | 1.643795 | 1.647522 | 1.647689 | 1.652221 | 1.661263 | 1.662422 | 1.671094 | 1.672645 | 1.682687 |  | 33.8 | 33.5 | 33.79 | 33.53 | 0.01916 | 0.019167 | 0.019451 | 0.013658 | 0.006092 | 0.005593 | 0.010125 | 0.024956 | 0.011382 | 0.010042 |  | 0.014533 | 0.00925 | 0.010201 |  | 0.7126 | 0.3178 | 0.2918 | 0.5283 | 1.302 | 0.5938 | 0.5239 |  | 0.7472 | 0.4756 | 0.5244 |  | 0.0074 | 0.001 | 0.0075 | 0.007 |  | 1.44222294 | 0.194432265 | 1.74092482 | 0.0104249404 | 0.0550235257 | 169.710769 | [6 empty] | 395 |  | 360 | [8 empty] | 0.04 | 0.37 | 0.7 | 0.86 | 0.928 | 0.97 | 0.981 | 0.986 | 0.989 | 0.991 | 0.996 | 0.996 | 0.995 | 0.996 | 0.998 | 0.997 | 0.997 | 0.996 | 0.993 | 0.991 | 0.981 | 0.97 | 0.934 | 0.916 | 0.8 | 1 | 1.1 | 1.1 | 1.3 | 1.4 | 1.5 | 1.7 | 1.8 | 1.9 | 2.1 | 2.2 | 1.6 | 1.7 | 1.8 | 2 | 2.1 | 2.3 | 1.8 | 1.9 | 2.1 | 2.3 | 2.4 | 2.6 | 2.1 | 2.3 | 2.4 | 2.6 | 2.8 | 2.9 | 2.9 | 3.1 | 3.3 | 3.5 | 3.7 | 3.9 | 3.7 | 4 | 4.3 | 4.5 | 4.8 | 5 | -1.42e-06 | 1.44e-08 | -3.73e-11 | 7.64e-07 | 8.16e-10 | 0.281 | 545 | 572 | 593 | 624 | 692 | 83 | 98 | 1.024 | 79.8 | 32.2 | 0.238 | 560 | 6 | 149 | 2.82 | 1 | 1 | 1 | 2 | 1 | 1 | 2.79 | 2023年
10 | S-TIH23 | 785263 | 792261 | 1.731025 | 1.737316 | 1.744751 | 1.752843 | 1.756051 | 1.762302 | 1.766969 | 1.771466 | 1.776125 | 1.777458 | 1.778714 | 1.784439 | 1.784696 | 1.79173 | 1.805972 | 1.807817 | 1.821763 | 1.824284 | 1.840808 |  | 26.3 | 26.1 | 26.29 | 26.08 | 0.02984 | 0.029847 | 0.030359 | 0.020074 | 0.009156 | 0.008571 | 0.015605 | 0.039588 | 0.018312 | 0.016524 |  | 0.021407 | 0.014272 | 0.016087 |  | 0.6726 | 0.3068 | 0.2872 | 0.5228 | 1.3264 | 0.6135 | 0.5536 |  | 0.7051 | 0.4701 | 0.5299 |  | 0.0026 | -0.0009 | 0.0163 | 0.0146 |  | 1.73986485 | 0.313894918 | 2.31093206 | 0.01294413 | 0.0612116868 | 197.420482 | [6 empty] | 435 |  | 365 | [9 empty] | 0.12 | 0.44 | 0.67 | 0.8 | 0.906 | 0.947 | 0.962 | 0.972 | 0.979 | 0.992 | 0.992 | 0.991 | 0.993 | 0.998 | 0.998 | 0.998 | 0.999 | 0.997 | 0.996 | 0.988 | 0.981 | 0.962 | 0.937 | -0.3 | -0.2 | -0.1 | -0.1 | 0 | 0.1 | 0.5 | 0.7 | 0.8 | 0.9 | 1 | 1.2 | 0.6 | 0.7 | 0.9 | 1 | 1.1 | 1.2 | 1 | 1.1 | 1.3 | 1.4 | 1.5 | 1.7 | 1.4 | 1.6 | 1.8 | 2 | 2.2 | 2.3 | 2.6 | 2.9 | 3.1 | 3.4 | 3.7 | 3.9 | 4.1 | 4.4 | 4.8 | 5.1 | 5.5 | 5.8 | -3.78e-06 | 1.09e-08 | -3.66e-11 | 8.62e-07 | 1.13e-09 | 0.309 | 561 | 586 | 604 | 635 | 684 | 88 | 106 | 0.992 | 92.2 | 36.6 | 0.26 | 540 | 5 | 191 | 2.69 | 1 | 1 | 2 |  | 1 | 1 | 3.3 | 2023年
11 | S-LAL13 | 694532 | 697530 | 1.656053 | 1.663043 | 1.670437 | 1.676848 | 1.678944 | 1.682576 | 1.685045 | 1.687301 | 1.689548 | 1.690176 | 1.690764 | 1.693385 | 1.693501 | 1.696607 | 1.702582 | 1.703328 | 1.708768 | 1.709715 | 1.715662 | 1.725849 | 53.2 | 53 | 53.21 | 52.97 | 0.01303 | 0.013034 | 0.013152 | 0.010604 | 0.004503 | 0.003953 | 0.007059 | 0.016214 | 0.007133 | 0.005947 | 0.016134 | 0.011232 | 0.006431 | 0.006721 | 0.022521 | 0.8136 | 0.3455 | 0.3033 | 0.5416 | 1.244 | 0.5473 | 0.4563 | 1.2378 | 0.854 | 0.489 | 0.511 | 1.7124 | 0.0173 | 0.0051 | -0.0102 | -0.0081 | -0.0417 | 0.980071267 | 0.832904776 | 1.28111995 | 0.00389123698 | 0.0189164592 | 98.9052676 | [6 empty] | 375 |  | 300 |  | 0.01 | 0.03 | 0.08 | 0.19 | 0.34 | 0.52 | 0.68 | 0.8 | 0.88 | 0.932 | 0.958 | 0.972 | 0.986 | 0.99 | 0.993 | 0.995 | 0.996 | 0.997 | 0.995 | 0.995 | 0.996 | 0.997 | 0.996 | 0.995 | 0.995 | 0.99 | 0.99 | 0.981 | 0.958 | 0.88 | 0.66 | 4.6 | 4.7 | 4.8 | 4.9 | 5 | 5.1 | 4.8 | 4.9 | 5.1 | 5.3 | 5.4 | 5.6 | 4.8 | 5 | 5.1 | 5.3 | 5.5 | 5.6 | 4.9 | 5.1 | 5.3 | 5.5 | 5.6 | 5.8 | 5.1 | 5.3 | 5.5 | 5.7 | 5.8 | 6 | 5.5 | 5.7 | 5.9 | 6.1 | 6.3 | 6.5 | 5.9 | 6.1 | 6.4 | 6.6 | 6.8 | 7 | 5.88e-06 | 1.5e-08 | -4e-11 | 3.13e-07 | 5.37e-10 | 0.292 | 591 | 616 | 641 | 666 | 701 | 57 | 72 | 0.893 | 107.3 | 41.6 | 0.29 | 650 | 7 | 84 | 2.13 | 1 | 4 | 1 | 2 | 52 | 3 | 3.6 | 2023年
12 | S-LAM54 | 757478 | 761476 | 1.714149 | 1.721876 | 1.73007 | 1.737294 | 1.739704 | 1.743941 | 1.746858 | 1.749544 | 1.752234 | 1.752989 | 1.753696 | 1.756858 | 1.756998 | 1.760765 | 1.768064 | 1.76898 | 1.775697 | 1.776874 | 1.784307 | 1.797262 | 47.8 | 47.6 | 47.82 | 47.57 | 0.01583 | 0.01583 | 0.015991 | 0.01253 | 0.005376 | 0.004764 | 0.008531 | 0.019876 | 0.00881 | 0.007433 | 0.020388 | 0.013285 | 0.007776 | 0.008215 | 0.028282 | 0.7915 | 0.3396 | 0.3009 | 0.5389 | 1.2556 | 0.5565 | 0.4696 | 1.2879 | 0.8308 | 0.4863 | 0.5137 | 1.7686 | 0.0205 | 0.0058 | -0.0098 | -0.0076 | -0.0367 | 1.84213306 | 0.175468631 | 1.25750878 | 0.0094399322 | 0.0395281122 | 86.5463013 | [6 empty] | 390 |  | 340 | [6 empty] | 0.05 | 0.33 | 0.65 | 0.82 | 0.909 | 0.945 | 0.963 | 0.979 | 0.985 | 0.99 | 0.993 | 0.995 | 0.997 | 0.997 | 0.998 | 0.998 | 0.999 | 0.998 | 0.997 | 0.997 | 0.991 | 0.991 | 0.981 | 0.954 | 0.87 | 0.62 | 3.8 | 4 | 4.2 | 4.4 | 4.5 | 4.7 | 4.2 | 4.4 | 4.7 | 4.9 | 5.1 | 5.3 | 4.3 | 4.5 | 4.7 | 4.9 | 5.1 | 5.3 | 4.4 | 4.7 | 4.9 | 5.1 | 5.3 | 5.5 | 4.7 | 4.9 | 5.1 | 5.3 | 5.6 | 5.8 | 5.1 | 5.4 | 5.6 | 5.9 | 6.1 | 6.4 | 5.6 | 5.9 | 6.2 | 6.4 | 6.7 | 7 | 4.27e-06 | 1.66e-08 | -3.72e-11 | 4.44e-07 | 5.21e-10 | 0.257 | 614 | 637 | 664 | 687 | 721 | 57 | 69 | 0.891 | 117.2 | 45.4 | 0.292 | 700 | 7 | 69 | 1.7 | 1 | 4 | 1 | 2 | 51 | 2 | 4.08 | 2023年
13 | S-LAH63 | 804396 | 809393 | 1.757806 | 1.765049 | 1.773003 | 1.780557 | 1.783252 | 1.788197 | 1.791718 | 1.795022 | 1.798376 | 1.799323 | 1.800213 | 1.80422 | 1.804398 | 1.809221 | 1.818696 | 1.819896 | 1.828771 | 1.830338 | 1.840332 | 1.858148 | 39.6 | 39.3 | 39.59 | 39.33 | 0.02032 | 0.02032 | 0.020573 | 0.015124 | 0.006658 | 0.006022 | 0.010845 | 0.02594 | 0.011642 | 0.009994 | 0.02781 | 0.016071 | 0.009898 | 0.010675 | 0.038252 | 0.7443 | 0.3277 | 0.2964 | 0.5337 | 1.2766 | 0.5729 | 0.4918 | 1.3686 | 0.7812 | 0.4811 | 0.5189 | 1.8593 | 0.0119 | 0.0039 | -0.0059 | -0.0045 | -0.0249 | 1.89458276 | 0.268702978 | 1.45705526 | 0.0102277048 | 0.0442801243 | 104.874927 | [6 empty] | 410 |  | 340 | [6 empty] | 0.06 | 0.31 | 0.59 | 0.76 | 0.86 | 0.909 | 0.937 | 0.965 | 0.976 | 0.983 | 0.988 | 0.992 | 0.997 | 0.998 | 0.998 | 0.998 | 0.999 | 0.998 | 0.997 | 0.997 | 0.993 | 0.992 | 0.984 | 0.963 | 0.89 | 0.7 | 5.5 | 5.7 | 5.8 | 5.9 | 6.2 | 6.4 | 6.6 | 6.7 | 6.8 | 6.9 | 7.1 | 7.3 | 6.6 | 6.7 | 6.8 | 6.9 | 7.2 | 7.4 | 6.8 | 6.9 | 7 | 7.2 | 7.5 | 7.7 | 7.3 | 7.3 | 7.5 | 7.6 | 7.8 | 8.1 | 8 | 8.1 | 8.3 | 8.5 | 8.8 | 9.1 | 8.7 | 8.9 | 9.1 | 9.4 | 9.7 | 10.1 | 6.2e-06 | 1.43e-08 | -3.96e-12 | 8.21e-07 | 7.44e-10 | 0.216 | 558 | 588 | 607 | 630 | 675 | 58 | 70 | 0.849 | 112.1 | 43.3 | 0.295 | 640 | 6 | 82 | 2.18 | 1 | 3 | 1 |  | 4.2 | 1 | 4.34 | 2023年
14 | L-TIM28P | 695307 | 700304 | 1.650994 | 1.656529 | 1.662941 | 1.669656 | 1.672244 | 1.677203 | 1.680859 | 1.684355 | 1.687955 | 1.688981 | 1.689948 | 1.694333 | 1.69453 | 1.699883 | 1.710611 | 1.71199 | 1.722334 | 1.724187 | 1.736219 |  | 30.7 | 30.4 | 30.66 | 30.42 | 0.02265 | 0.022656 | 0.023009 | 0.015711 | 0.007096 | 0.006575 | 0.011928 | 0.029657 | 0.013576 | 0.012032 |  | 0.016737 | 0.010902 | 0.012107 |  | 0.6935 | 0.3132 | 0.2902 | 0.5265 | 1.309 | 0.5992 | 0.5311 |  | 0.7274 | 0.4738 | 0.5262 |  | 0.003 | 0.0002 | 0.008 | 0.0073 |  | 1.53013396 | 0.24536228 | 1.78233031 | 0.0114236857 | 0.0555101852 | 179.0743 | [6 empty] | 400 |  | 355 | [7 empty] | 0.01 | 0.21 | 0.6 | 0.82 | 0.903 | 0.94 | 0.969 | 0.979 | 0.984 | 0.988 | 0.991 | 0.997 | 0.996 | 0.995 | 0.997 | 0.999 | 0.999 | 0.999 | 0.999 | 0.998 | 0.995 | 0.98 | 0.962 | 0.927 | 0.89 | -1.1 | -1.1 | -1.2 | -1.3 | -1.4 | -1.4 | -0.2 | -0.3 | -0.3 | -0.4 | -0.4 | -0.4 | -0.2 | -0.2 | -0.2 | -0.3 | -0.3 | -0.3 | 0.1 | 0.1 | 0.1 | 0 | 0 | 0.1 | 0.5 | 0.5 | 0.5 | 0.5 | 0.5 | 0.5 | 1.4 | 1.4 | 1.5 | 1.5 | 1.6 | 1.7 | 2.4 | 2.5 | 2.7 | 2.7 | 2.9 | 3 | -6.17e-06 | 5.7e-09 | -3.8e-11 | 9.99e-07 | 1.21e-09 | 0.26 | 453 | 484 | 504 | 539 | 582 | 101 | 130 | 1.02 | 84.5 | 33.7 | 0.254 | 530 | 5 | 217 | 2.62 | 1 | 1 | 1 | 2 | 1 | 1 | 2.88 | 2023年

## i-Line glasses
|  |  |  | REFRACTIVE INDICES |  | REFRACTIVE INDICES |  | REFRACTIVE INDICES |  | REFRACTIVE INDICES |  | REFRACTIVE INDICES |  | ABBE NUMBER | ABBE NUMBER | DISPERSIONS |  | PARTIAL DISPERSIONS |  |  |  | PARTIAL DISPERSIONS |  |  |  | RELATIVE PARTIAL DISPERSIONS |  |  | RELATIVE PARTIAL DISPERSIONS |  |  | DEVIATION OF RELATIVE PARTIAL DISPERSIONS | CONSTANTS OF DISPERSION FORMULA (Sellmeier) |  |  | CONSTANTS OF DISPERSION FORMULA (Cauchy) |  |  | COLORING |  | INTERNAL TRANSMISSION (τ／10mm Thick) |  |  |  |  | INTERNAL TRANSMISSION (τ／10mm Thick) |  |  |  | INTERNAL TRANSMISSION (τ／10mm Thick) |  |  |  | INTERNAL TRANSMISSION (τ／10mm Thick) |  |  | Δn/ΔT relative (10-6 K-1) |  |  |  | Δn/ΔT relative (10-6 K-1) |  |  |  | Δn/ΔT relative (10-6 K-1) |  |  |  | Δn/ΔT relative (10-6 K-1) |  |  |  | Δn/ΔT relative (10-6 K-1) |  |  |  | Δn/ΔT relative (10-6 K-1) |  |  |  | Δn/ΔT relative (10-6 K-1) |  |  |  | CONSTANTS OF Δn/ΔT |  |  |  | THERMAL PROPERTIES |  |  | CTE α(10-7 K-1) | CONDUCTIVITY | MECHANICAL PROPERTIES |  |  |  |  | CHEMICAL PROPERTIES |  |  |  | SPEC. GRAVITY | 特注化時期
| Glass | Code(d) | Code(e) | n2325 | n1970 | n1530 | n1129 | nt | ns | nA' | nr | nC | nC' | nHe-Ne | nD | nd | ne | nF | nF' | nHe-Cd | ng | nh | ni | νd | νe | νd | νe | nF-nC | nF-nC | nF'-nC' | nC-nt | nC-nA' | nd-nC | ne-nC | ng-nd | ng-nF | nh-ng | ni-ng | nC'-nt | ne-nC' | nF'-ne | ni-nF' | θC,t | θC,A' | θd,C | θe,C | θg,d | θg,F | θh,g | θi,g | θ'C',t | θ'e,C' | θ'F',e | θ'i,F' | ΔθC,t | ΔθC,A' | Δθg,d | Δθg,F | Δθi,g | A1 | A2 | A3 | B1 | B2 | B3 | A0 | A1 | A2 | A3 | A4 | A5 | λ80 | (λ70) | λ5 | 280 | 290 | 300 | 310 | 320 | 330 | 340 | 350 | 360 | 370 | 380 | 390 | 400 | 420 | 440 | 460 | 480 | 500 | 550 | 600 | 650 | 700 | 800 | 900 | 1000 | 1200 | 1400 | 1600 | 1800 | 2000 | 2200 | 2400 | t(-40~-20) | t(-20~0) | t(0~20) | t(20~40) | t(40~60) | t(60~80) | C'(-40~-20) | C'(-20~0) | C'(0~20) | C'(20~40) | C'(40~60) | C'(60~80) | He-Ne(-40~-20) | He-Ne(-20~0) | He-Ne(0~20) | He-Ne(20~40) | He-Ne(40~60) | He-Ne(60~80) | D(-40~-20) | D(-20~0) | D(0~20) | D(20~40) | D(40~60) | D(60~80) | e(-40~-20) | e(-20~0) | e(0~20) | e(20~40) | e(40~60) | e(60~80) | F'(-40~-20) | F'(-20~0) | F'(0~20) | F'(20~40) | F'(40~60) | F'(60~80) | g(-40~-20) | g(-20~0) | g(0~20) | g(20~40) | g(40~60) | g(60~80) | D0 | D1 | D2 | E0 | E1 | λTK | StP（℃） | AP（℃） | Tg（℃） | At（℃） | SP（℃） | (-30~+70) | (100~300) | λ(W/(m･K)) | Young's (E) | Rigidity (G) | Poisson's(σ) | Knoop (Hk) | Group | Abrasion(Aa) | β | RW(P) | RA(P) | W(S)max | W(S)min | SR | PR | d
1 | LAH80 | 885302 | 892299 | 1.826917 | 1.834686 | 1.843527 | 1.852554 | 1.855976 | 1.862481 | 1.867250 | 1.871798 | 1.876474 | 1.877806 | 1.879059 | 1.884746 | 1.885000 | 1.891933 | 1.905815 | 1.907598 | 1.920964 | 1.923358 | 1.938889 |  | 30.2 | 29.9 | 30.16 | 29.94 | 0.02934 | 0.029341 | 0.029792 | 0.020498 | 0.009224 | 0.008526 | 0.015459 | 0.038358 | 0.017543 | 0.015531 |  | 0.021830 | 0.014127 | 0.015665 |  | 0.6986 | 0.3144 | 0.2906 | 0.5269 | 1.3073 | 0.5979 | 0.5293 |  | 0.7327 | 0.4742 | 0.5258 |  | 0.0104 | 0.0020 | 0.0052 | 0.0052 |  | 2.06636247 | 0.349315832 | 1.91746463 | 0.0122133846 | 0.0555959908 | 125.47362 | [7 empty] | 400 | 360 | [8 empty] | 0.06 | 0.37 | 0.65 | 0.79 | 0.86 | 0.921 | 0.949 | 0.965 | 0.975 | 0.982 | 0.992 | 0.995 | 0.996 | 0.997 | 0.998 | 0.998 | 0.997 | 0.997 | 0.995 | 0.993 | 0.988 | 0.973 | 0.932 | 0.79 | 3.7 | 3.8 | 3.9 | 4.0 | 4.1 | 4.2 | 4.7 | 4.9 | 5.1 | 5.2 | 5.4 | 5.6 | 4.8 | 5.0 | 5.1 | 5.3 | 5.5 | 5.6 | 5.1 | 5.3 | 5.5 | 5.7 | 5.9 | 6.1 | 5.6 | 5.8 | 6.1 | 6.3 | 6.5 | 6.7 | 6.7 | 7.0 | 7.3 | 7.6 | 7.9 | 8.2 | 8.1 | 8.4 | 8.8 | 9.2 | 9.6 | 9.9 | 2.6e-06 | 1.15e-08 | -3.36e-11 | 8.82e-07 | 1.2e-09 | 0.279 | 577 | 596 | 622 | 659 | 701 | 66 | 82 | 1.04 | 123.6 | 48.0 | 0.288 | 660 | 7 | 74 | 2.02 | 1 | 1 | 2 |  | 2.3 | 1.0 | 3.99 | 2000年以前
2 | PBH56 | 841246 | 849244 | 1.785672 | 1.791001 | 1.797640 | 1.805656 | 1.809062 | 1.815925 | 1.821163 | 1.826260 | 1.831573 | 1.833096 | 1.834534 | 1.841095 | 1.841390 | 1.849468 | 1.865833 | 1.867952 | 1.883940 | 1.886823 | 1.905662 |  | 24.6 | 24.4 | 24.56 | 24.37 | 0.03426 | 0.034260 | 0.034856 | 0.022511 | 0.010410 | 0.009817 | 0.017895 | 0.045433 | 0.020990 | 0.018839 |  | 0.024034 | 0.016372 | 0.018484 |  | 0.6571 | 0.3039 | 0.2865 | 0.5223 | 1.3261 | 0.6127 | 0.5499 |  | 0.6895 | 0.4697 | 0.5303 |  | -0.0048 | -0.0017 | 0.0124 | 0.0110 |  | 1.78552677 | 0.446684871 | 1.21749317 | 0.0136046011 | 0.0570875152 | 129.967536 | [7 empty] | 380 | 355 | [8 empty] | 0.22 | 0.62 | 0.84 | 0.927 | 0.962 | 0.985 | 0.992 | 0.995 | 0.996 | 0.998 | 0.999 | 0.998 | 0.998 | 0.998 | 0.998 | 0.999 | 0.999 | 0.999 | 0.996 | 0.996 | 0.986 | 0.975 | 0.942 | 0.905 | 7.2 | 7.4 | 7.5 | 7.6 | 7.8 | 7.9 | 9.5 | 9.7 | 9.9 | 10.2 | 10.4 | 10.6 | 9.7 | 9.9 | 10.1 | 10.3 | 10.6 | 10.8 | 10.4 | 10.7 | 10.9 | 11.1 | 11.4 | 11.6 | 11.4 | 11.7 | 12.0 | 12.2 | 12.5 | 12.8 | 13.8 | 14.2 | 14.5 | 14.9 | 15.3 | 15.6 | 16.6 | 17.1 | 17.6 | 18.0 | 18.5 | 18.9 | 7.53e-06 | 1.29e-08 | -3.4e-11 | 1.93e-06 | 1.53e-09 | 0.268 | 336 | 363 | 386 | 413 | 443 | 84 | 96 | 0.635 | 59.2 | 23.7 | 0.250 | 360 | 4 | 316 | 0.09 | 1 | 4 | 2 |  | 53.3 | 4.0 | 5.35 | 2000年以前
3 | S-BAL41 | 564607 | 566604 | 1.535298 | 1.540832 | 1.546668 | 1.551635 | 1.553222 | 1.555926 | 1.557736 | 1.559377 | 1.561001 | 1.561453 | 1.561876 | 1.563756 | 1.563839 | 1.566056 | 1.570295 | 1.570822 | 1.574652 | 1.575316 | 1.579471 | 1.586524 | 60.7 | 60.4 | 60.67 | 60.42 | 0.00929 | 0.009294 | 0.009369 | 0.007779 | 0.003265 | 0.002838 | 0.005055 | 0.011477 | 0.005021 | 0.004155 | 0.011208 | 0.008231 | 0.004603 | 0.004766 | 0.015702 | 0.8370 | 0.3513 | 0.3054 | 0.5439 | 1.2349 | 0.5402 | 0.4471 | 1.2059 | 0.8785 | 0.4913 | 0.5087 | 1.6760 | 0.0057 | 0.0019 | -0.0038 | -0.0031 | -0.0111 | 1.243442 | 0.166301104 | 1.10586114 | 0.0116396708 | -0.00890464938 | 114.11122 | [6 empty] | 340 |  | 295 |  |  | 0.05 | 0.25 | 0.51 | 0.72 | 0.85 | 0.925 | 0.960 | 0.978 | 0.985 | 0.990 | 0.993 | 0.994 | 0.994 | 0.995 | 0.997 | 0.998 | 0.999 | 0.998 | 0.997 | 0.998 | 0.998 | 0.998 | 0.997 | 0.997 | 0.987 | 0.993 | 0.984 | 0.971 | 0.908 | 0.83 | 2.1 | 2.1 | 2.1 | 2.1 | 2.2 | 2.2 | 2.3 | 2.3 | 2.4 | 2.5 | 2.5 | 2.6 | 2.3 | 2.3 | 2.4 | 2.5 | 2.5 | 2.6 | 2.4 | 2.4 | 2.5 | 2.6 | 2.7 | 2.7 | 2.5 | 2.6 | 2.7 | 2.7 | 2.8 | 2.9 | 2.8 | 2.9 | 3.0 | 3.1 | 3.2 | 3.2 | 3.0 | 3.2 | 3.3 | 3.4 | 3.5 | 3.6 | 1.27e-06 | 1.2e-08 | -4.09e-11 | 3.6e-07 | 6.17e-10 | 0.254 | 486 | 521 | 541 | 577 | 644 | 75 | 91 | 1.04 | 89.0 | 35.8 | 0.242 | 600 | 6 | 129 | 2.32 | 2 | 3 | 2 | 3 | 51.2 | 3.0 | 2.78 | 2021年
4 | S-LAL 7 | 652585 | 654583 | 1.618503 | 1.624788 | 1.631435 | 1.637154 | 1.639003 | 1.642180 | 1.644323 | 1.646272 | 1.648207 | 1.648747 | 1.649251 | 1.651498 | 1.651597 | 1.654251 | 1.659336 | 1.659968 | 1.664574 | 1.665374 | 1.670384 | 1.678916 | 58.5 | 58.3 | 58.55 | 58.31 | 0.01113 | 0.011129 | 0.011221 | 0.009204 | 0.003884 | 0.003390 | 0.006044 | 0.013777 | 0.006038 | 0.005010 | 0.013542 | 0.009744 | 0.005504 | 0.005717 | 0.018948 | 0.8270 | 0.3490 | 0.3046 | 0.5431 | 1.2379 | 0.5425 | 0.4502 | 1.2168 | 0.8684 | 0.4905 | 0.5095 | 1.6886 | 0.0056 | 0.0022 | -0.0052 | -0.0042 | -0.0179 | 0.916121247 | 0.765948319 | 1.27745023 | 0.00395889743 | 0.0167547425 | 110.762706 | [6 empty] | 345 |  | 275 | 0.09 | 0.22 | 0.38 | 0.55 | 0.69 | 0.80 | 0.88 | 0.929 | 0.957 | 0.974 | 0.984 | 0.990 | 0.992 | 0.994 | 0.995 | 0.996 | 0.997 | 0.998 | 0.999 | 0.998 | 0.998 | 0.998 | 0.999 | 0.998 | 0.998 | 0.997 | 0.991 | 0.993 | 0.984 | 0.968 | 0.903 | 0.74 | 1.5 | 1.5 | 1.6 | 1.8 | 1.8 | 1.8 | 1.8 | 1.8 | 1.9 | 2.0 | 2.1 | 2.2 | 1.8 | 1.9 | 2.0 | 2.0 | 2.1 | 2.2 | 1.9 | 2.0 | 2.1 | 2.2 | 2.3 | 2.4 | 2.0 | 2.1 | 2.2 | 2.3 | 2.4 | 2.5 | 2.3 | 2.4 | 2.5 | 2.6 | 2.8 | 2.9 | 2.6 | 2.7 | 2.8 | 3.0 | 3.1 | 3.2 | 5.43e-08 | 1.3e-08 | -3.43e-11 | 3.49e-07 | 4.29e-10 | 0.237 | 582 | 603 | 617 | 658 | 694 | 67 | 81 | 0.825 | 95.8 | 37.7 | 0.271 | 560 | 6 | 141 | 1.72 | 3 | 5 | 2 | 3 | 53.0 | 4.0 | 3.73 | 2021年
5 | S-LAL54 | 651562 | 654559 | 1.618926 | 1.624719 | 1.630895 | 1.636344 | 1.638155 | 1.641326 | 1.643500 | 1.645494 | 1.647485 | 1.648043 | 1.648564 | 1.650893 | 1.650996 | 1.653758 | 1.659076 | 1.659740 | 1.664586 | 1.665430 | 1.670729 | 1.679819 | 56.2 | 55.9 | 56.16 | 55.89 | 0.01159 | 0.011591 | 0.011697 | 0.009330 | 0.003985 | 0.003511 | 0.006273 | 0.014434 | 0.006354 | 0.005299 | 0.014389 | 0.009888 | 0.005715 | 0.005982 | 0.020079 | 0.8049 | 0.3438 | 0.3029 | 0.5412 | 1.2453 | 0.5482 | 0.4572 | 1.2414 | 0.8453 | 0.4886 | 0.5114 | 1.7166 | -0.0053 | -0.0001 | -0.0028 | -0.0024 | -0.0134 | 1.41910189 | 0.258416881 | 1.07385537 | 0.00726647428 | 0.0263842499 | 102.555463 | [6 empty] | 365 |  | 325 | [5 empty] | 0.13 | 0.44 | 0.71 | 0.85 | 0.919 | 0.953 | 0.970 | 0.980 | 0.988 | 0.991 | 0.993 | 0.995 | 0.997 | 0.999 | 0.998 | 0.998 | 0.999 | 0.999 | 0.998 | 0.998 | 0.998 | 0.993 | 0.993 | 0.985 | 0.969 | 0.913 | 0.78 | 0.6 | 0.7 | 0.7 | 0.7 | 0.8 | 0.9 | 0.8 | 0.9 | 1.0 | 1.1 | 1.2 | 1.3 | 0.8 | 0.9 | 1.0 | 1.1 | 1.2 | 1.3 | 0.9 | 1.0 | 1.1 | 1.2 | 1.3 | 1.4 | 1.0 | 1.2 | 1.3 | 1.4 | 1.5 | 1.6 | 1.4 | 1.5 | 1.6 | 1.7 | 1.8 | 2.0 | 1.7 | 1.8 | 1.9 | 2.1 | 2.2 | 2.4 | -1.76e-06 | 1.3e-08 | -3.27e-11 | 3.37e-07 | 4.72e-10 | 0.262 | 604 | 631 | 651 | 675 | 723 | 71 | 83 | 0.761 | 87.7 | 34.3 | 0.277 | 530 | 5 | 170 | 1.66 | 3 | 5 | 3 |  | 53.0 | 4.2 | 3.82 | 2021年
6 | S-LAM61 | 720460 | 724457 | 1.682517 | 1.688540 | 1.695112 | 1.701258 | 1.703420 | 1.707349 | 1.710124 | 1.712713 | 1.715330 | 1.716067 | 1.716758 | 1.719864 | 1.720002 | 1.723721 | 1.730974 | 1.731887 | 1.738609 | 1.739789 | 1.747274 | 1.760425 | 46.0 | 45.7 | 46.02 | 45.75 | 0.01564 | 0.015644 | 0.015820 | 0.011910 | 0.005206 | 0.004672 | 0.008391 | 0.019787 | 0.008815 | 0.007485 | 0.020636 | 0.012647 | 0.007654 | 0.008166 | 0.028538 | 0.7613 | 0.3328 | 0.2986 | 0.5364 | 1.2648 | 0.5635 | 0.4785 | 1.3191 | 0.7994 | 0.4838 | 0.5162 | 1.8039 | -0.0013 | 0.0012 | -0.0043 | -0.0035 | -0.0206 | 1.7388333 | 0.15093743 | 1.12118445 | 0.00980244105 | 0.0433179685 | 101.214625 | [6 empty] | 395 |  | 340 | [6 empty] | 0.03 | 0.26 | 0.56 | 0.75 | 0.86 | 0.914 | 0.943 | 0.969 | 0.979 | 0.985 | 0.989 | 0.993 | 0.997 | 0.996 | 0.997 | 0.997 | 0.998 | 0.999 | 0.998 | 0.999 | 0.997 | 0.997 | 0.991 | 0.978 | 0.942 | 0.80 | 2.9 | 3.0 | 3.2 | 3.2 | 3.3 | 3.4 | 3.5 | 3.6 | 3.8 | 3.9 | 4.0 | 4.2 | 3.5 | 3.7 | 3.8 | 3.9 | 4.1 | 4.2 | 3.7 | 3.9 | 4.0 | 4.1 | 4.3 | 4.4 | 3.9 | 4.1 | 4.3 | 4.4 | 4.6 | 4.7 | 4.5 | 4.7 | 4.8 | 5.0 | 5.2 | 5.4 | 5.1 | 5.3 | 5.5 | 5.7 | 5.9 | 6.1 | 2.38e-06 | 1.36e-08 | -3.69e-11 | 6.21e-07 | 6.44e-10 | 0.235 | 585 | 602 | 629 | 665 | 713 | 66 | 80 | 0.732 | 93.7 | 36.3 | 0.290 | 560 | 6 | 142 | 1.99 | 1 | 4 | 2 |  | 52.2 | 2.2 | 4.10 | 2021年
7 | S-BAL 2 | 571508 | 574505 | 1.542397 | 1.547207 | 1.552441 | 1.557224 | 1.558863 | 1.561790 | 1.563829 | 1.565717 | 1.567616 | 1.568149 | 1.568649 | 1.570890 | 1.570989 | 1.573663 | 1.578856 | 1.579508 | 1.584298 | 1.585137 | 1.590445 | 1.599717 | 50.8 | 50.5 | 50.80 | 50.50 | 0.01124 | 0.011240 | 0.011359 | 0.008753 | 0.003787 | 0.003373 | 0.006047 | 0.014148 | 0.006281 | 0.005308 | 0.014580 | 0.009286 | 0.005514 | 0.005845 | 0.020209 | 0.7787 | 0.3369 | 0.3001 | 0.5380 | 1.2587 | 0.5588 | 0.4722 | 1.2972 | 0.8175 | 0.4854 | 0.5146 | 1.7791 | -0.0063 | -0.0005 | -0.0005 | -0.0005 | -0.0024 | 1.30923813 | 0.114137353 | 1.17882259 | 0.00838873953 | 0.0399436485 | 140.257892 | [6 empty] | 370 |  | 335 | [6 empty] | 0.100 | 0.470 | 0.760 | 0.890 | 0.947 | 0.971 | 0.983 | 0.992 | 0.993 | 0.995 | 0.996 | 0.997 | 0.998 | 0.998 | 0.998 | 0.998 | 0.998 | 0.998 | 0.997 | 0.997 | 0.992 | 0.992 | 0.976 | 0.951 | 0.890 | 0.840 | -0.7 | -0.7 | -0.6 | -0.6 | -0.6 | -0.5 | -0.3 | -0.3 | -0.2 | -0.2 | -0.1 | -0.1 | -0.3 | -0.3 | -0.2 | -0.2 | -0.1 | -0.1 | -0.2 | -0.1 | -0.1 | 0.0 | 0.1 | 0.1 | 0.0 | 0.0 | 0.1 | 0.2 | 0.2 | 0.3 | 0.4 | 0.4 | 0.5 | 0.6 | 0.7 | 0.8 | 0.7 | 0.8 | 0.9 | 1.1 | 1.2 | 1.3 | -4.92e-06 | 1.14e-08 | -3.59e-11 | 5.24e-07 | 7.01e-10 | 0.247 | 492 | 525 | 540 | 582 | 663 | 91 | 109 | 0.901 | 72.7 | 29.2 | 0.245 | 510 | 5 | 174 | 2.32 | 1 | 1 | 3 |  | 1.0 | 1.0 | 2.89 | 2023年
8 | S-BAH10 | 670473 | 673470 | 1.635456 | 1.641080 | 1.647222 | 1.652929 | 1.654922 | 1.658521 | 1.661053 | 1.663410 | 1.665788 | 1.666457 | 1.667086 | 1.669904 | 1.670029 | 1.673402 | 1.679974 | 1.680802 | 1.686888 | 1.687957 | 1.694731 | 1.706627 | 47.3 | 47.0 | 47.23 | 46.94 | 0.01418 | 0.014186 | 0.014345 | 0.010866 | 0.004735 | 0.004241 | 0.007614 | 0.017928 | 0.007983 | 0.006774 | 0.018670 | 0.011535 | 0.006945 | 0.007400 | 0.025825 | 0.7660 | 0.3338 | 0.2990 | 0.5367 | 1.2638 | 0.5627 | 0.4775 | 1.3161 | 0.8041 | 0.4841 | 0.5159 | 1.8003 | -0.0023 | 0.0007 | -0.0028 | -0.0024 | -0.0134 | 1.59034337 | 0.138464579 | 1.21988043 | 0.0093273434 | 0.0427498654 | 119.251777 | [6 empty] | 390 |  | 340 | [6 empty] | 0.010 | 0.190 | 0.480 | 0.700 | 0.830 | 0.902 | 0.939 | 0.969 | 0.979 | 0.984 | 0.989 | 0.993 | 0.997 | 0.996 | 0.996 | 0.997 | 0.998 | 0.997 | 0.997 | 0.998 | 0.996 | 0.996 | 0.991 | 0.981 | 0.949 | 0.850 | 3.4 | 3.5 | 3.5 | 3.6 | 3.6 | 3.7 | 3.9 | 3.9 | 4.0 | 4.1 | 4.2 | 4.2 | 3.9 | 4.0 | 4.1 | 4.1 | 4.2 | 4.3 | 4.1 | 4.1 | 4.2 | 4.3 | 4.4 | 4.5 | 4.3 | 4.4 | 4.5 | 4.6 | 4.7 | 4.8 | 4.8 | 4.9 | 5.0 | 5.2 | 5.3 | 5.4 | 5.3 | 5.5 | 5.6 | 5.7 | 5.9 | 6.0 | 3.39e-06 | 1.19e-08 | -3.43e-11 | 5.18e-07 | 5.64e-10 | 0.261 | 584 | 612 | 623 | 669 | 734 | 68 | 80 | 0.902 | 96.2 | 37.8 | 0.273 | 560 | 6 | 140 | 2.12 | 1 | 3 | 2 |  | 51.2 | 1.0 | 3.48 | 2023年
9 | S-TIM22 | 648338 | 652335 | 1.607527 | 1.613254 | 1.619709 | 1.626090 | 1.628438 | 1.632827 | 1.636004 | 1.639015 | 1.642096 | 1.642971 | 1.643795 | 1.647522 | 1.647689 | 1.652221 | 1.661263 | 1.662422 | 1.671094 | 1.672645 | 1.682687 |  | 33.8 | 33.5 | 33.79 | 33.53 | 0.01916 | 0.019167 | 0.019451 | 0.013658 | 0.006092 | 0.005593 | 0.010125 | 0.024956 | 0.011382 | 0.010042 |  | 0.014533 | 0.009250 | 0.010201 |  | 0.7126 | 0.3178 | 0.2918 | 0.5283 | 1.3020 | 0.5938 | 0.5239 |  | 0.7472 | 0.4756 | 0.5244 |  | 0.0074 | 0.0010 | 0.0075 | 0.0070 |  | 1.44222294 | 0.194432265 | 1.74092482 | 0.0104249404 | 0.0550235257 | 169.710769 | [6 empty] | 395 |  | 360 | [8 empty] | 0.040 | 0.370 | 0.700 | 0.860 | 0.928 | 0.970 | 0.981 | 0.986 | 0.989 | 0.991 | 0.996 | 0.996 | 0.995 | 0.996 | 0.998 | 0.997 | 0.997 | 0.996 | 0.993 | 0.991 | 0.981 | 0.970 | 0.934 | 0.916 | 0.8 | 1.0 | 1.1 | 1.1 | 1.3 | 1.4 | 1.5 | 1.7 | 1.8 | 1.9 | 2.1 | 2.2 | 1.6 | 1.7 | 1.8 | 2.0 | 2.1 | 2.3 | 1.8 | 1.9 | 2.1 | 2.3 | 2.4 | 2.6 | 2.1 | 2.3 | 2.4 | 2.6 | 2.8 | 2.9 | 2.9 | 3.1 | 3.3 | 3.5 | 3.7 | 3.9 | 3.7 | 4.0 | 4.3 | 4.5 | 4.8 | 5.0 | -1.42e-06 | 1.44e-08 | -3.73e-11 | 7.64e-07 | 8.16e-10 | 0.281 | 545 | 572 | 593 | 624 | 692 | 83 | 98 | 1.024 | 79.8 | 32.2 | 0.238 | 560 | 6 | 149 | 2.82 | 1 | 1 | 1 | 2 | 1.0 | 1.0 | 2.79 | 2023年
10 | S-TIH23 | 785263 | 792261 | 1.731025 | 1.737316 | 1.744751 | 1.752843 | 1.756051 | 1.762302 | 1.766969 | 1.771466 | 1.776125 | 1.777458 | 1.778714 | 1.784439 | 1.784696 | 1.791730 | 1.805972 | 1.807817 | 1.821763 | 1.824284 | 1.840808 |  | 26.3 | 26.1 | 26.29 | 26.08 | 0.02984 | 0.029847 | 0.030359 | 0.020074 | 0.009156 | 0.008571 | 0.015605 | 0.039588 | 0.018312 | 0.016524 |  | 0.021407 | 0.014272 | 0.016087 |  | 0.6726 | 0.3068 | 0.2872 | 0.5228 | 1.3264 | 0.6135 | 0.5536 |  | 0.7051 | 0.4701 | 0.5299 |  | 0.0026 | -0.0009 | 0.0163 | 0.0146 |  | 1.73986485 | 0.313894918 | 2.31093206 | 0.01294413 | 0.0612116868 | 197.420482 | [6 empty] | 435 |  | 365 | [9 empty] | 0.120 | 0.440 | 0.670 | 0.800 | 0.906 | 0.947 | 0.962 | 0.972 | 0.979 | 0.992 | 0.992 | 0.991 | 0.993 | 0.998 | 0.998 | 0.998 | 0.999 | 0.997 | 0.996 | 0.988 | 0.981 | 0.962 | 0.937 | -0.3 | -0.2 | -0.1 | -0.1 | 0.0 | 0.1 | 0.5 | 0.7 | 0.8 | 0.9 | 1.0 | 1.2 | 0.6 | 0.7 | 0.9 | 1.0 | 1.1 | 1.2 | 1.0 | 1.1 | 1.3 | 1.4 | 1.5 | 1.7 | 1.4 | 1.6 | 1.8 | 2.0 | 2.2 | 2.3 | 2.6 | 2.9 | 3.1 | 3.4 | 3.7 | 3.9 | 4.1 | 4.4 | 4.8 | 5.1 | 5.5 | 5.8 | -3.78e-06 | 1.09e-08 | -3.66e-11 | 8.62e-07 | 1.13e-09 | 0.309 | 561 | 586 | 604 | 635 | 684 | 88 | 106 | 0.992 | 92.2 | 36.6 | 0.260 | 540 | 5 | 191 | 2.69 | 1 | 1 | 2 |  | 1.0 | 1.0 | 3.30 | 2023年
11 | S-LAL13 | 694532 | 697530 | 1.656053 | 1.663043 | 1.670437 | 1.676848 | 1.678944 | 1.682576 | 1.685045 | 1.687301 | 1.689548 | 1.690176 | 1.690764 | 1.693385 | 1.693501 | 1.696607 | 1.702582 | 1.703328 | 1.708768 | 1.709715 | 1.715662 | 1.725849 | 53.2 | 53.0 | 53.21 | 52.97 | 0.01303 | 0.013034 | 0.013152 | 0.010604 | 0.004503 | 0.003953 | 0.007059 | 0.016214 | 0.007133 | 0.005947 | 0.016134 | 0.011232 | 0.006431 | 0.006721 | 0.022521 | 0.8136 | 0.3455 | 0.3033 | 0.5416 | 1.2440 | 0.5473 | 0.4563 | 1.2378 | 0.8540 | 0.4890 | 0.5110 | 1.7124 | 0.0173 | 0.0051 | -0.0102 | -0.0081 | -0.0417 | 0.980071267 | 0.832904776 | 1.28111995 | 0.00389123698 | 0.0189164592 | 98.9052676 | [6 empty] | 375 |  | 300 |  | 0.010 | 0.030 | 0.080 | 0.190 | 0.340 | 0.520 | 0.680 | 0.800 | 0.880 | 0.932 | 0.958 | 0.972 | 0.986 | 0.990 | 0.993 | 0.995 | 0.996 | 0.997 | 0.995 | 0.995 | 0.996 | 0.997 | 0.996 | 0.995 | 0.995 | 0.990 | 0.990 | 0.981 | 0.958 | 0.880 | 0.660 | 4.6 | 4.7 | 4.8 | 4.9 | 5.0 | 5.1 | 4.8 | 4.9 | 5.1 | 5.3 | 5.4 | 5.6 | 4.8 | 5.0 | 5.1 | 5.3 | 5.5 | 5.6 | 4.9 | 5.1 | 5.3 | 5.5 | 5.6 | 5.8 | 5.1 | 5.3 | 5.5 | 5.7 | 5.8 | 6.0 | 5.5 | 5.7 | 5.9 | 6.1 | 6.3 | 6.5 | 5.9 | 6.1 | 6.4 | 6.6 | 6.8 | 7.0 | 5.88e-06 | 1.5e-08 | -4e-11 | 3.13e-07 | 5.37e-10 | 0.292 | 591 | 616 | 641 | 666 | 701 | 57 | 72 | 0.893 | 107.3 | 41.6 | 0.290 | 650 | 7 | 84 | 2.13 | 1 | 4 | 1 | 2 | 52.0 | 3.0 | 3.60 | 2023年
12 | S-LAM54 | 757478 | 761476 | 1.714149 | 1.721876 | 1.730070 | 1.737294 | 1.739704 | 1.743941 | 1.746858 | 1.749544 | 1.752234 | 1.752989 | 1.753696 | 1.756858 | 1.756998 | 1.760765 | 1.768064 | 1.768980 | 1.775697 | 1.776874 | 1.784307 | 1.797262 | 47.8 | 47.6 | 47.82 | 47.57 | 0.01583 | 0.015830 | 0.015991 | 0.012530 | 0.005376 | 0.004764 | 0.008531 | 0.019876 | 0.008810 | 0.007433 | 0.020388 | 0.013285 | 0.007776 | 0.008215 | 0.028282 | 0.7915 | 0.3396 | 0.3009 | 0.5389 | 1.2556 | 0.5565 | 0.4696 | 1.2879 | 0.8308 | 0.4863 | 0.5137 | 1.7686 | 0.0205 | 0.0058 | -0.0098 | -0.0076 | -0.0367 | 1.84213306 | 0.175468631 | 1.25750878 | 0.0094399322 | 0.0395281122 | 86.5463013 | [6 empty] | 390 |  | 340 | [6 empty] | 0.050 | 0.330 | 0.650 | 0.820 | 0.909 | 0.945 | 0.963 | 0.979 | 0.985 | 0.990 | 0.993 | 0.995 | 0.997 | 0.997 | 0.998 | 0.998 | 0.999 | 0.998 | 0.997 | 0.997 | 0.991 | 0.991 | 0.981 | 0.954 | 0.870 | 0.620 | 3.8 | 4.0 | 4.2 | 4.4 | 4.5 | 4.7 | 4.2 | 4.4 | 4.7 | 4.9 | 5.1 | 5.3 | 4.3 | 4.5 | 4.7 | 4.9 | 5.1 | 5.3 | 4.4 | 4.7 | 4.9 | 5.1 | 5.3 | 5.5 | 4.7 | 4.9 | 5.1 | 5.3 | 5.6 | 5.8 | 5.1 | 5.4 | 5.6 | 5.9 | 6.1 | 6.4 | 5.6 | 5.9 | 6.2 | 6.4 | 6.7 | 7.0 | 4.27e-06 | 1.66e-08 | -3.72e-11 | 4.44e-07 | 5.21e-10 | 0.257 | 614 | 637 | 664 | 687 | 721 | 57 | 69 | 0.891 | 117.2 | 45.4 | 0.292 | 700 | 7 | 69 | 1.70 | 1 | 4 | 1 | 2 | 51.0 | 2.0 | 4.08 | 2023年
13 | S-LAH63 | 804396 | 809393 | 1.757806 | 1.765049 | 1.773003 | 1.780557 | 1.783252 | 1.788197 | 1.791718 | 1.795022 | 1.798376 | 1.799323 | 1.800213 | 1.804220 | 1.804398 | 1.809221 | 1.818696 | 1.819896 | 1.828771 | 1.830338 | 1.840332 | 1.858148 | 39.6 | 39.3 | 39.59 | 39.33 | 0.02032 | 0.020320 | 0.020573 | 0.015124 | 0.006658 | 0.006022 | 0.010845 | 0.025940 | 0.011642 | 0.009994 | 0.027810 | 0.016071 | 0.009898 | 0.010675 | 0.038252 | 0.7443 | 0.3277 | 0.2964 | 0.5337 | 1.2766 | 0.5729 | 0.4918 | 1.3686 | 0.7812 | 0.4811 | 0.5189 | 1.8593 | 0.0119 | 0.0039 | -0.0059 | -0.0045 | -0.0249 | 1.89458276 | 0.268702978 | 1.45705526 | 0.0102277048 | 0.0442801243 | 104.874927 | [6 empty] | 410 |  | 340 | [6 empty] | 0.060 | 0.310 | 0.590 | 0.760 | 0.860 | 0.909 | 0.937 | 0.965 | 0.976 | 0.983 | 0.988 | 0.992 | 0.997 | 0.998 | 0.998 | 0.998 | 0.999 | 0.998 | 0.997 | 0.997 | 0.993 | 0.992 | 0.984 | 0.963 | 0.890 | 0.700 | 5.5 | 5.7 | 5.8 | 5.9 | 6.2 | 6.4 | 6.6 | 6.7 | 6.8 | 6.9 | 7.1 | 7.3 | 6.6 | 6.7 | 6.8 | 6.9 | 7.2 | 7.4 | 6.8 | 6.9 | 7.0 | 7.2 | 7.5 | 7.7 | 7.3 | 7.3 | 7.5 | 7.6 | 7.8 | 8.1 | 8.0 | 8.1 | 8.3 | 8.5 | 8.8 | 9.1 | 8.7 | 8.9 | 9.1 | 9.4 | 9.7 | 10.1 | 6.2e-06 | 1.43e-08 | -3.96e-12 | 8.21e-07 | 7.44e-10 | 0.216 | 558 | 588 | 607 | 630 | 675 | 58 | 70 | 0.849 | 112.1 | 43.3 | 0.295 | 640 | 6 | 82 | 2.18 | 1 | 3 | 1 |  | 4.2 | 1.0 | 4.34 | 2023年
14 | L-TIM28P | 695307 | 700304 | 1.650994 | 1.656529 | 1.662941 | 1.669656 | 1.672244 | 1.677203 | 1.680859 | 1.684355 | 1.687955 | 1.688981 | 1.689948 | 1.694333 | 1.694530 | 1.699883 | 1.710611 | 1.711990 | 1.722334 | 1.724187 | 1.736219 |  | 30.7 | 30.4 | 30.66 | 30.42 | 0.02265 | 0.022656 | 0.023009 | 0.015711 | 0.007096 | 0.006575 | 0.011928 | 0.029657 | 0.013576 | 0.012032 |  | 0.016737 | 0.010902 | 0.012107 |  | 0.6935 | 0.3132 | 0.2902 | 0.5265 | 1.3090 | 0.5992 | 0.5311 |  | 0.7274 | 0.4738 | 0.5262 |  | 0.0030 | 0.0002 | 0.0080 | 0.0073 |  | 1.53013396 | 0.24536228 | 1.78233031 | 0.0114236857 | 0.0555101852 | 179.0743 | [6 empty] | 400 |  | 355 | [7 empty] | 0.010 | 0.210 | 0.600 | 0.820 | 0.903 | 0.940 | 0.969 | 0.979 | 0.984 | 0.988 | 0.991 | 0.997 | 0.996 | 0.995 | 0.997 | 0.999 | 0.999 | 0.999 | 0.999 | 0.998 | 0.995 | 0.980 | 0.962 | 0.927 | 0.890 | -1.1 | -1.1 | -1.2 | -1.3 | -1.4 | -1.4 | -0.2 | -0.3 | -0.3 | -0.4 | -0.4 | -0.4 | -0.2 | -0.2 | -0.2 | -0.3 | -0.3 | -0.3 | 0.1 | 0.1 | 0.1 | 0.0 | 0.0 | 0.1 | 0.5 | 0.5 | 0.5 | 0.5 | 0.5 | 0.5 | 1.4 | 1.4 | 1.5 | 1.5 | 1.6 | 1.7 | 2.4 | 2.5 | 2.7 | 2.7 | 2.9 | 3.0 | -6.17e-06 | 5.7e-09 | -3.8e-11 | 9.99e-07 | 1.21e-09 | 0.26 | 453 | 484 | 504 | 539 | 582 | 101 | 130 | 1.020 | 84.5 | 33.7 | 0.254 | 530 | 5 | 217 | 2.62 | 1 | 1 | 1 | 2 | 1.0 | 1.0 | 2.88 | 2023年

## NANOCERAM
|  |  |  | REFRACTIVE INDICES |  |  |  | REFRACTIVE INDICES |  |  |  | REFRACTIVE INDICES |  |  |  | REFRACTIVE INDICES |  |  |  | REFRACTIVE INDICES |  |  |  | ABBE NUMBER |  | ABBE NUMBER |  | DISPERSIONS |  |  | PARTIAL DISPERSIONS | [5 empty] | PARTIAL DISPERSIONS | [5 empty] | RELATIVE PARTIAL DISPERSIONS | [5 empty] | RELATIVE PARTIAL DISPERSIONS | [5 empty] | DEVIATION OF RELATIVE PARTIAL DISPERSIONS |  |  |  |  | CONSTANTS OF DISPERSION FORMULA (Sellmeier) | [5 empty] | CONSTANTS OF DISPERSION FORMULA (Cauchy) | [5 empty] | COLORING |  |  | INTERNAL TRANSMISSION COLORING |  | CCI |  |  | INTERNAL TRANSMISSION (τ／10mm Thick) | [8 empty] | INTERNAL TRANSMISSION (τ／10mm Thick) | [7 empty] | INTERNAL TRANSMISSION (τ／10mm Thick) | [7 empty] | INTERNAL TRANSMISSION (τ／10mm Thick) | [12 empty] | Δn/ΔT relative (10-6 K-1) | [5 empty] | Δn/ΔT relative (10-6 K-1) | [5 empty] | Δn/ΔT relative (10-6 K-1) | [5 empty] | Δn/ΔT relative (10-6 K-1) | [5 empty] | Δn/ΔT relative (10-6 K-1) | [5 empty] | Δn/ΔT relative (10-6 K-1) | [5 empty] | CONSTANTS OF Δn/ΔT | [5 empty] | THERMAL PROPERTIES |  |  |  |  | CTE α(10-7 K-1) |  | CONDUCTIVITY | MECHANICAL PROPERTIES | [6 empty] | CHEMICAL PROPERTIES | [5 empty] | SPEC. GRAVITY
| Glass | Code(d) | Code(e) | n2325 | n1970 | n1530 | n1129 | nt | ns | nA' | nr | nC | nC' | nHe-Ne | nD | nd | ne | nF | nF' | nHe-Cd | ng | nh | ni | νd | νe | νd | νe | nF-nC | nF-nC | nF'-nC' | nC-nt | nC-nA' | nd-nC | ne-nC | ng-nd | ng-nF | nh-ng | ni-ng | nC'-nt | ne-nC' | nF'-ne | ni-nF' | θC,t | θC,A' | θd,C | θe,C | θg,d | θg,F | θh,g | θi,g | θ'C',t | θ'e,C' | θ'F',e | θ'i,F' | ΔθC,t | ΔθC,A' | Δθg,d | Δθg,F | Δθi,g | A1 | A2 | A3 | B1 | B2 | B3 | A0 | A1 | A2 | A3 | A4 | A5 | λ80 | (λ70) | λ5 | λ0.80 | λ0.05 | B | G | R | 280 | 290 | 300 | 310 | 320 | 330 | 340 | 350 | 360 | 370 | 380 | 390 | 400 | 420 | 440 | 460 | 480 | 500 | 550 | 600 | 650 | 700 | 800 | 900 | 1000 | 1200 | 1400 | 1600 | 1800 | 2000 | 2200 | 2400 | t(-40~-20) | t(-20~0) | t(0~20) | t(20~40) | t(40~60) | t(60~80) | C'(-40~-20) | C'(-20~0) | C'(0~20) | C'(20~40) | C'(40~60) | C'(60~80) | He-Ne(-40~-20) | He-Ne(-20~0) | He-Ne(0~20) | He-Ne(20~40) | He-Ne(40~60) | He-Ne(60~80) | D(-40~-20) | D(-20~0) | D(0~20) | D(20~40) | D(40~60) | D(60~80) | e(-40~-20) | e(-20~0) | e(0~20) | e(20~40) | e(40~60) | e(60~80) | F'(-40~-20) | F'(-20~0) | F'(0~20) | F'(20~40) | F'(40~60) | F'(60~80) | g(-40~-20) | g(-20~0) | g(0~20) | g(20~40) | g(40~60) | g(60~80) | D0 | D1 | D2 | E0 | E1 | λTK | StP（℃） | AP（℃） | Tg（℃） | At（℃） | SP（℃） | (-30~+70) | (100~300) | λ(W/(m･K)) | Young's (E) | Rigidity (G) | Poisson's(σ) | Knoop (Hk) | Group | Abrasion(Aa) | β | RW(P) | RA(P) | W(S)max | W(S)min | SR | PR | d
1 | NC-1 | 540517 | 542514 | 1.511844 | 1.516714 | 1.521959 | 1.52665 | 1.528226 | 1.531006 | 1.532924 | 1.534691 | 1.536462 | 1.536959 | 1.537424 | 1.539507 | 1.539599 | 1.542081 | 1.546898 | 1.547503 | 1.55195 | 1.55273 | 1.557673 | 1.566369 | 51.7 | 51.4 | 51.71 | 51.41 | 0.01044 | 0.010436 | 0.010544 | 0.008236 | 0.003538 | 0.003137 | 0.005619 | 0.013131 | 0.005832 | 0.004943 | 0.013639 | 0.008733 | 0.005122 | 0.005422 | 0.018866 | 0.7892 | 0.339 | 0.3006 | 0.5384 | 1.2582 | 0.5588 | 0.4736 | 1.3069 | 0.8282 | 0.4858 | 0.5142 | 1.7893 | -0.0001 | 0.0005 | 0.0009 | 0.001 | 0.0149 | 1.27911284 | 0.0510548143 | 1.06225385 | 0.00898205894 | 0.0513255342 | 127.33443 | [6 empty] | 605 |  | 345 | 517 | 343 | 0 | 3.15 | 7.26 | [6 empty] | 0.02 | 0.14 | 0.33 | 0.5 | 0.62 | 0.69 | 0.73 | 0.77 | 0.78 | 0.78 | 0.78 | 0.79 | 0.82 | 0.87 | 0.919 | 0.952 | 0.977 | 0.983 | 0.985 | 0.989 | 0.985 | 0.987 | 0.985 | 0.984 | 0.954 | 0.958 | 3.7 | 3.7 | 3.7 | 3.7 | 3.7 | 3.8 | 4.1 | 4.1 | 4.1 | 4.1 | 4.2 | 4.3 | 4.1 | 4.2 | 4.2 | 4.2 | 4.2 | 4.4 | 4.3 | 4.3 | 4.3 | 4.3 | 4.4 | 4.5 | 4.4 | 4.5 | 4.5 | 4.5 | 4.6 | 4.7 | 4.8 | 4.9 | 4.9 | 4.9 | 5 | 5.2 | 5.2 | 5.3 | 5.4 | 5.4 | 5.5 | 5.7 | 4.72e-06 | 1.17e-08 | -1.64e-11 | 5.42e-07 | 6.12e-10 | 0.235 | - | - | 653 | 740 | - | 74 | 86 | 1.165 | 80.2 | 32.7 | 0.225 | 550 | 6 | 86 | 2.85 | 1 | 1 | 1 |  | 1 | 1 | 2.55

## Non-Browning glasses
|  |  |  | REFRACTIVE INDICES |  | REFRACTIVE INDICES |  | REFRACTIVE INDICES |  | REFRACTIVE INDICES |  | REFRACTIVE INDICES |  | ABBE NUMBER | ABBE NUMBER | DISPERSIONS |  | PARTIAL DISPERSIONS |  |  |  | PARTIAL DISPERSIONS |  |  |  | RELATIVE PARTIAL DISPERSIONS |  |  | RELATIVE PARTIAL DISPERSIONS |  |  | DEVIATION OF RELATIVE PARTIAL DISPERSIONS | CONSTANTS OF DISPERSION FORMULA (Sellmeier) |  |  | CONSTANTS OF DISPERSION FORMULA (Cauchy) |  | COLORING |  | INTERNAL TRANSMISSION COLORING | CCI |  |  | INTERNAL TRANSMISSION (τ／10mm Thick) |  |  |  |  | INTERNAL TRANSMISSION (τ／10mm Thick) |  |  |  | INTERNAL TRANSMISSION (τ／10mm Thick) |  |  |  | INTERNAL TRANSMISSION (τ／10mm Thick) |  |  | Δn/ΔT relative (10-6 K-1) | [10 empty] | Δn/ΔT relative (10-6 K-1) | [10 empty] | Δn/ΔT relative (10-6 K-1) | [10 empty] | Δn/ΔT relative (10-6 K-1) | [10 empty] | Δn/ΔT relative (10-6 K-1) | [10 empty] | Δn/ΔT relative (10-6 K-1) | [10 empty] | Δn/ΔT relative (10-6 K-1) | [10 empty] | Δn/ΔT relative (10-6 K-1) | [10 empty] | Δn/ΔT relative (10-6 K-1) | [10 empty] | Δn/ΔT relative (10-6 K-1) | [10 empty] | Δn/ΔT relative (10-6 K-1) | [10 empty] | Δn/ΔT relative (10-6 K-1) | [10 empty] | CONSTANTS OF Δn/ΔT |  |  |  | THERMAL PROPERTIES |  |  | CTE α(10-7 K-1) | [40 empty] | CONDUCTIVITY | MECHANICAL PROPERTIES |  |  |  |  | CHEMICAL PROPERTIES |  |  |  | SPEC. GRAVITY
| Glass | Code(d) | Code(e) | n2325 | n1970 | n1530 | n1129 | nt | ns | nA' | nr | nC | nC' | nHe-Ne | nD | nd | ne | nF | nF' | nHe-Cd | ng | nh | ni | νd | νe | νd | νe | nF-nC | nF-nC | nF'-nC' | nC-nt | nC-nA' | nd-nC | ne-nC | ng-nd | ng-nF | nh-ng | ni-ng | nC'-nt | ne-nC' | nF'-ne | ni-nF' | θC,t | θC,A' | θd,C | θe,C | θg,d | θg,F | θh,g | θi,g | θ'C',t | θ'e,C' | θ'F',e | θ'i,F' | ΔθC,t | ΔθC,A' | Δθg,d | Δθg,F | Δθi,g | A1 | A2 | A3 | B1 | B2 | B3 | A0 | A1 | A2 | A3 | A4 | A5 | λ80 | (λ70) | λ5 | λ0.80 | λ0.05 | B | G | R | 280 | 290 | 300 | 310 | 320 | 330 | 340 | 350 | 360 | 370 | 380 | 390 | 400 | 420 | 440 | 460 | 480 | 500 | 550 | 600 | 650 | 700 | 800 | 900 | 1000 | 1200 | 1400 | 1600 | 1800 | 2000 | 2200 | 2400 | 1550(-80~-60) | 1550(-60~-40) | 1550(-40~-20) | 1550(-20~0) | 1550(0~20) | 1550(20~40) | 1550(40~60) | 1550(60~80) | 1550(80~100) | 1550(100~120) | 1550(120~140) | 1550(140~160) | 1550(160~180) | t(-80~-60) | t(-60~-40) | t(-40~-20) | t(-20~0) | t(0~20) | t(20~40) | t(40~60) | t(60~80) | t(80~100) | t(100~120) | t(120~140) | t(140~160) | t(160~180) | r(-80~-60) | r(-60~-40) | r(-40~-20) | r(-20~0) | r(0~20) | r(20~40) | r(40~60) | r(60~80) | r(80~100) | r(100~120) | r(120~140) | r(140~160) | r(160~180) | C(-80~-60) | C(-60~-40) | C(-40~-20) | C(-20~0) | C(0~20) | C(20~40) | C(40~60) | C(60~80) | C(80~100) | C(100~120) | C(120~140) | C(140~160) | C(160~180) | C'(-80~-60) | C'(-60~-40) | C'(-40~-20) | C'(-20~0) | C'(0~20) | C'(20~40) | C'(40~60) | C'(60~80) | C'(80~100) | C'(100~120) | C'(120~140) | C'(140~160) | C'(160~180) | d(-80~-60) | d(-60~-40) | d(-40~-20) | d(-20~0) | d(0~20) | d(20~40) | d(40~60) | d(60~80) | d(80~100) | d(100~120) | d(120~140) | d(140~160) | d(160~180) | e(-80~-60) | e(-60~-40) | e(-40~-20) | e(-20~0) | e(0~20) | e(20~40) | e(40~60) | e(60~80) | e(80~100) | e(100~120) | e(120~140) | e(140~160) | e(160~180) | F(-80~-60) | F(-60~-40) | F(-40~-20) | F(-20~0) | F(0~20) | F(20~40) | F(40~60) | F(60~80) | F(80~100) | F(100~120) | F(120~140) | F(140~160) | F(160~180) | F'(-80~-60) | F'(-60~-40) | F'(-40~-20) | F'(-20~0) | F'(0~20) | F'(20~40) | F'(40~60) | F'(60~80) | F'(80~100) | F'(100~120) | F'(120~140) | F'(140~160) | F'(160~180) | g(-80~-60) | g(-60~-40) | g(-40~-20) | g(-20~0) | g(0~20) | g(20~40) | g(40~60) | g(60~80) | g(80~100) | g(100~120) | g(120~140) | g(140~160) | g(160~180) | h(-80~-60) | h(-60~-40) | h(-40~-20) | h(-20~0) | h(0~20) | h(20~40) | h(40~60) | h(60~80) | h(80~100) | h(100~120) | h(120~140) | h(140~160) | h(160~180) | i(-80~-60) | i(-60~-40) | i(-40~-20) | i(-20~0) | i(0~20) | i(20~40) | i(40~60) | i(60~80) | i(80~100) | i(100~120) | i(120~140) | i(140~160) | i(160~180) | D0 | D1 | D2 | E0 | E1 | λTK | StP（℃） | AP（℃） | Tg（℃） | At（℃） | SP（℃） | (-30~70) | (100~300) | (-100～-90) | (-90～-80) | (-80～-70) | (-70～-60) | (-60～-50) | (-50～-40) | (-40～-30) | (-30～-20) | (-20～-10) | (-10～0) | (0～10) | (10～20) | (20～30) | (30～40) | (40～50) | (50～60) | (60～70) | (70～80) | (80～90) | (90～100) | (100～110) | (110～120) | (120～130) | (130～140) | (140～150) | (150～160) | (160～170) | (170～180) | (180～190) | (190～200) | (200～210) | (210～220) | (220～230) | (230～240) | (240～250) | (250～260) | (260～270) | (270～280) | (280～290) | (290～300) | λ(W/(m･K)) | Young's (E) | Rigidity (G) | Poisson's(σ) | Knoop (Hk) | Group | Abrasion(Aa) | β | RW(P) | RA(P) | W(S)max | W(S)min | SR | PR | d
1 | S-BSL 7R | 516639 | 518637 | 1.488601 | 1.494376 | 1.500372 | 1.505295 | 1.506808 | 1.509312 | 1.510949 | 1.512412 | 1.513846 | 1.514244 | 1.514615 | 1.516258 | 1.516330 | 1.518258 | 1.521928 | 1.522384 | 1.525693 | 1.526268 | 1.529866 | 1.536023 | 63.9 | 63.7 | 63.89 | 63.67 | 0.00808 | 0.008082 | 0.008140 | 0.007038 | 0.002897 | 0.002484 | 0.004412 | 0.009938 | 0.004340 | 0.003598 | 0.009755 | 0.007436 | 0.004014 | 0.004126 | 0.013639 | 0.8708 | 0.3585 | 0.3073 | 0.5459 | 1.2296 | 0.5370 | 0.4452 | 1.2070 | 0.9135 | 0.4931 | 0.5069 | 1.6756 | 0.0243 | 0.0052 | -0.0024 | -0.0011 | 0.0170 | 1.2548226 | 0.0151111808 | 1.01493883 | 0.00805680214 | 0.0529921282 | 103.37269 | [6 empty] | 410 |  | 365 | 402 | 362 | 0.00 | 3.54 | 3.85 | [8 empty] | 0.02 | 0.18 | 0.44 | 0.66 | 0.79 | 0.915 | 0.953 | 0.967 | 0.974 | 0.979 | 0.987 | 0.991 | 0.994 | 0.997 | 0.999 | 0.999 | 0.999 | 0.999 | 0.974 | 0.992 | 0.979 | 0.955 | 0.86 | 0.81 | 1.8 | 1.7 | 1.7 | 1.8 | 1.9 | 2.1 | 2.1 | 2.3 | 2.4 | 2.5 | 2.5 | 2.7 | 2.6 | 1.9 | 1.8 | 1.8 | 1.9 | 2.0 | 2.2 | 2.2 | 2.4 | 2.5 | 2.6 | 2.7 | 2.8 | 2.8 | 2.0 | 2.0 | 2.0 | 2.1 | 2.2 | 2.4 | 2.6 | 2.6 | 2.8 | 2.9 | 2.9 | 3.0 | 3.0 | 2.1 | 2.0 | 2.1 | 2.3 | 2.3 | 2.4 | 2.6 | 2.7 | 2.8 | 2.9 | 3.0 | 3.1 | 3.1 | 2.1 | 2.0 | 2.1 | 2.3 | 2.3 | 2.5 | 2.6 | 2.7 | 2.8 | 3.0 | 3.0 | 3.2 | 3.2 | 2.3 | 2.1 | 2.3 | 2.4 | 2.4 | 2.6 | 2.8 | 2.8 | 3.0 | 3.1 | 3.2 | 3.3 | 3.3 | 2.4 | 2.3 | 2.4 | 2.5 | 2.5 | 2.7 | 2.9 | 2.9 | 3.1 | 3.2 | 3.3 | 3.4 | 3.4 | 2.6 | 2.5 | 2.6 | 2.7 | 2.8 | 2.9 | 3.1 | 3.2 | 3.3 | 3.4 | 3.6 | 3.7 | 3.7 | 2.6 | 2.6 | 2.6 | 2.7 | 2.8 | 2.9 | 3.1 | 3.3 | 3.4 | 3.5 | 3.6 | 3.7 | 3.7 | 2.8 | 2.8 | 2.8 | 2.9 | 3.0 | 3.3 | 3.4 | 3.6 | 3.6 | 3.8 | 3.9 | 4.0 | 4.0 | 3.0 | 3.0 | 3.1 | 3.2 | 3.4 | 3.5 | 3.7 | 3.9 | 3.9 | 4.1 | 4.2 | 4.3 | 4.3 | 3.5 | 3.4 | 3.5 | 3.7 | 3.9 | 4.0 | 4.2 | 4.4 | 4.6 | 4.7 | 4.8 | 4.9 | 4.9 | 1.46e-06 | 1.81e-08 | -3.16e-11 | 4.03e-07 | 2.45e-10 | 0.199 | 535 | 562 | 589 | 649 | 724 | 68 | 83 | 55 | 56 | 58 | 59 | 60 | 61 | 63 | 64 | 65 | 66 | 67 | 68 | 69 | 70 | 71 | 72 | 73 | 74 | 75 | 76 | 77 | 78 | 78 | 79 | 80 | 80 | 81 | 82 | 82 | 83 | 83 | 84 | 84 | 85 | 85 | 86 | 86 | 86 | 87 | 87 | 1.16 | 81.4 | 33.6 | 0.211 | 580 | 6 | 93 | 2.86 | 2 | 1 | 1 |  | 1.0 | 1.0 | 2.50
2 | S-BAL35R | 589610 | 591607 | 1.559448 | 1.565219 | 1.571290 | 1.576450 | 1.578098 | 1.580907 | 1.582788 | 1.584493 | 1.586180 | 1.586651 | 1.587090 | 1.589044 | 1.589130 | 1.591435 | 1.595845 | 1.596393 | 1.600384 | 1.601077 | 1.605416 |  | 61.0 | 60.7 | 60.95 | 60.71 | 0.00966 | 0.009665 | 0.009742 | 0.008082 | 0.003392 | 0.002950 | 0.005255 | 0.011947 | 0.005232 | 0.004339 |  | 0.008553 | 0.004784 | 0.004958 |  | 0.8362 | 0.3510 | 0.3052 | 0.5437 | 1.2361 | 0.5413 | 0.4489 |  | 0.8780 | 0.4911 | 0.5089 |  | 0.0035 | 0.0012 | -0.0020 | -0.0016 |  | 1.31152698 | 0.175893826 | 1.06786914 | 0.00706993329 | 0.0254908228 | 104.81075 | [6 empty] | 450 |  | 385 | 436 | 382 | 0.00 | 12.78 | 13.34 | [10 empty] | 0.03 | 0.13 | 0.30 | 0.65 | 0.83 | 0.914 | 0.944 | 0.958 | 0.973 | 0.980 | 0.985 | 0.991 | 0.996 | 0.997 | 0.998 | 0.998 | 0.988 | 0.996 | 0.989 | 0.977 | 0.918 | 0.81 | 2.3 | 2.3 | 2.3 | 2.3 | 2.4 | 2.6 | 2.7 | 2.8 | 2.9 | 3.0 | 3.2 | 3.3 | 3.3 | 2.4 | 2.3 | 2.4 | 2.5 | 2.6 | 2.7 | 2.8 | 3.0 | 3.1 | 3.3 | 3.4 | 3.4 | 3.4 | 2.7 | 2.5 | 2.6 | 2.7 | 2.8 | 3.0 | 3.1 | 3.3 | 3.4 | 3.5 | 3.6 | 3.7 | 3.7 | 2.8 | 2.7 | 2.6 | 2.7 | 2.9 | 3.0 | 3.2 | 3.3 | 3.5 | 3.6 | 3.7 | 3.8 | 3.9 | 2.8 | 2.7 | 2.6 | 2.8 | 2.9 | 3.1 | 3.2 | 3.4 | 3.5 | 3.7 | 3.7 | 3.8 | 4.0 | 2.9 | 2.8 | 2.8 | 2.9 | 3.0 | 3.2 | 3.3 | 3.5 | 3.7 | 3.8 | 3.9 | 4.0 | 4.1 | 3.0 | 2.9 | 3.0 | 3.1 | 3.2 | 3.3 | 3.4 | 3.6 | 3.8 | 3.9 | 4.0 | 4.1 | 4.2 | 3.1 | 3.1 | 3.2 | 3.3 | 3.4 | 3.5 | 3.7 | 3.9 | 4.0 | 4.2 | 4.3 | 4.4 | 4.5 | 3.2 | 3.1 | 3.2 | 3.3 | 3.4 | 3.6 | 3.7 | 3.9 | 4.1 | 4.2 | 4.3 | 4.4 | 4.6 | 3.5 | 3.4 | 3.4 | 3.6 | 3.7 | 3.8 | 4.0 | 4.2 | 4.4 | 4.5 | 4.7 | 4.8 | 4.9 | 3.7 | 3.6 | 3.7 | 3.8 | 3.9 | 4.1 | 4.4 | 4.5 | 4.7 | 4.8 | 5.0 | 5.1 | 5.2 | - | - | - | - | - | - | - | - | - | - | - | - | - | 2.27e-06 | 1.67e-08 | -2.54e-11 | 3.99e-07 | 2.99e-10 | 0.184 | 617 | 648 | 668 | 719 | 765 | 57 | 67 | 47 | 48 | 49 | 50 | 51 | 52 | 53 | 54 | 55 | 56 | 56 | 57 | 58 | 59 | 59 | 60 | 61 | 61 | 62 | 63 | 63 | 64 | 64 | 65 | 65 | 66 | 66 | 67 | 67 | 67 | 68 | 68 | 68 | 69 | 69 | 69 | 69 | 70 | 70 | 70 | 0.914 | 83.0 | 33.1 | 0.255 | 590 | 6 | 113 | 2.19 | 1 | 3 | 3 |  | 4.3 | 1.0 | 3.30
3 | PBM 2R | 620364 | 624361 | 1.584750 | 1.589651 | 1.595185 | 1.600744 | 1.602821 | 1.606735 | 1.609580 | 1.612279 | 1.615040 | 1.615824 | 1.616561 | 1.619892 | 1.620040 | 1.624076 | 1.632071 | 1.633089 | 1.640663 | 1.642007 | 1.650637 |  | 36.4 | 36.1 | 36.41 | 36.15 | 0.01703 | 0.017031 | 0.017265 | 0.012219 | 0.005460 | 0.005000 | 0.009036 | 0.021967 | 0.009936 | 0.008630 |  | 0.013003 | 0.008252 | 0.009013 |  | 0.7175 | 0.3206 | 0.2936 | 0.5306 | 1.2898 | 0.5834 | 0.5067 |  | 0.7531 | 0.4780 | 0.5220 |  | 0.0000 | 0.0006 | 0.0007 | 0.0008 |  | 1.34139422 | 0.21318551 | 0.983288016 | 0.00980301669 | 0.0470587088 | 117.45827 | [6 empty] | 445 |  | 380 | 431 | 381 | 0.00 | 11.29 | 11.60 | [10 empty] | 0.04 | 0.16 | 0.35 | 0.70 | 0.88 | 0.943 | 0.968 | 0.978 | 0.989 | 0.993 | 0.995 | 0.998 | 0.999 | 0.999 | 0.999 | 0.999 | 0.997 | 0.995 | 0.979 | 0.959 | 0.912 | 0.88 | 1.2 | 1.2 | 1.3 | 1.4 | 1.7 | 1.9 | 2.0 | 2.2 | 2.4 | 2.5 | 2.6 | 2.6 | 2.6 | 1.4 | 1.5 | 1.6 | 1.7 | 2.0 | 2.2 | 2.3 | 2.5 | 2.7 | 2.8 | 2.9 | 3.0 | 3.0 | 1.9 | 2.0 | 2.2 | 2.4 | 2.6 | 2.8 | 2.9 | 3.2 | 3.4 | 3.5 | 3.6 | 3.6 | 3.8 | 2.1 | 2.2 | 2.4 | 2.6 | 2.7 | 3.0 | 3.1 | 3.4 | 3.6 | 3.7 | 3.8 | 3.9 | 4.0 | 2.2 | 2.3 | 2.4 | 2.6 | 2.8 | 3.0 | 3.2 | 3.4 | 3.6 | 3.8 | 3.9 | 3.9 | 4.1 | 2.6 | 2.6 | 2.7 | 2.9 | 3.1 | 3.4 | 3.6 | 3.8 | 4.0 | 4.1 | 4.3 | 4.3 | 4.4 | 2.8 | 2.9 | 3.0 | 3.3 | 3.5 | 3.7 | 4.0 | 4.2 | 4.4 | 4.5 | 4.6 | 4.7 | 4.8 | 3.5 | 3.6 | 3.7 | 4.0 | 4.2 | 4.4 | 4.8 | 4.9 | 5.2 | 5.3 | 5.5 | 5.6 | 5.7 | 3.6 | 3.7 | 3.8 | 4.1 | 4.3 | 4.5 | 4.9 | 5.0 | 5.3 | 5.4 | 5.6 | 5.7 | 5.8 | 4.4 | 4.6 | 4.8 | 5.0 | 5.3 | 5.6 | 5.8 | 6.0 | 6.3 | 6.4 | 6.6 | 6.7 | 6.9 | 5.4 | 5.5 | 5.7 | 5.9 | 6.3 | 6.6 | 6.8 | 7.0 | 7.3 | 7.5 | 7.7 | 8.0 | 8.0 | - | - | - | - | - | - | - | - | - | - | - | - | - | 3.74e-07 | 1.95e-08 | -3.68e-11 | 9.56e-07 | 4.36e-10 | 0.243 | 374 | 407 | 441 | 485 | 579 | 84 | 98 | 75 | 76 | 77 | 78 | 78 | 79 | 80 | 81 | 81 | 82 | 83 | 84 | 84 | 85 | 86 | 87 | 87 | 88 | 89 | 90 | 91 | 91 | 92 | 93 | 94 | 94 | 95 | 96 | 97 | 98 | 98 | 99 | 100 | 101 | 102 | 102 | 103 | 104 | 105 | 106 | 0.801 | 57.8 | 23.6 | 0.223 | 410 | 4 | 169 | 2.82 | 1 | 1 | 2 |  | 1.0 | 2.0 | 3.59