## Low Tg glasses 6桁
|  |  |  | REFRACTIVE INDICES |  |  |  | REFRACTIVE INDICES |  |  |  | REFRACTIVE INDICES |  |  |  | REFRACTIVE INDICES |  |  |  | REFRACTIVE INDICES |  |  |  | ABBE NUMBER |  | ABBE NUMBER |  | DISPERSIONS |  |  | PARTIAL DISPERSIONS | [5 empty] | PARTIAL DISPERSIONS | [5 empty] | RELATIVE PARTIAL DISPERSIONS | [5 empty] | RELATIVE PARTIAL DISPERSIONS | [5 empty] | DEVIATION OF RELATIVE PARTIAL DISPERSIONS |  |  |  |  | CONSTANTS OF DISPERSION FORMULA (Sellmeier) | [5 empty] | CONSTANTS OF DISPERSION FORMULA (Cauchy) | [5 empty] | COLORING |  |  | INTERNAL TRANSMISSION COLORING |  | CCI |  |  | INTERNAL TRANSMISSION (τ／10mm Thick) | [8 empty] | INTERNAL TRANSMISSION (τ／10mm Thick) | [7 empty] | INTERNAL TRANSMISSION (τ／10mm Thick) | [7 empty] | INTERNAL TRANSMISSION (τ／10mm Thick) | [6 empty] | Δn/ΔT relative (10-6 K-1) | [12 empty] | Δn/ΔT relative (10-6 K-1) | [12 empty] | Δn/ΔT relative (10-6 K-1) | [12 empty] | Δn/ΔT relative (10-6 K-1) | [12 empty] | Δn/ΔT relative (10-6 K-1) | [12 empty] | Δn/ΔT relative (10-6 K-1) | [12 empty] | Δn/ΔT relative (10-6 K-1) | [12 empty] | Δn/ΔT relative (10-6 K-1) | [12 empty] | Δn/ΔT relative (10-6 K-1) | [12 empty] | Δn/ΔT relative (10-6 K-1) | [12 empty] | Δn/ΔT relative (10-6 K-1) | [12 empty] | Δn/ΔT relative (10-6 K-1) | [12 empty] | CONSTANTS OF Δn/ΔT | [5 empty] | THERMAL PROPERTIES |  |  |  |  | CTE α(10-7 K-1) | [41 empty] | CONDUCTIVITY | MECHANICAL PROPERTIES | [6 empty] | CHEMICAL PROPERTIES | [5 empty] | SPEC. GRAVITY
| Glass | Code(d) | Code(e) | n2325 | n1970 | n1530 | n1129 | nt | ns | nA' | nr | nC | nC' | nHe-Ne | nD | nd | ne | nF | nF' | nHe-Cd | ng | nh | ni | νd | νe | νd | νe | nF-nC | nF-nC | nF'-nC' | nC-nt | nC-nA' | nd-nC | ne-nC | ng-nd | ng-nF | nh-ng | ni-ng | nC'-nt | ne-nC' | nF'-ne | ni-nF' | θC,t | θC,A' | θd,C | θe,C | θg,d | θg,F | θh,g | θi,g | θ'C',t | θ'e,C' | θ'F',e | θ'i,F' | ΔθC,t | ΔθC,A' | Δθg,d | Δθg,F | Δθi,g | A1 | A2 | A3 | B1 | B2 | B3 | A0 | A1 | A2 | A3 | A4 | A5 | λ80 | (λ70) | λ5 | λ0.80 | λ0.05 | B | G | R | 280 | 290 | 300 | 310 | 320 | 330 | 340 | 350 | 360 | 370 | 380 | 390 | 400 | 420 | 440 | 460 | 480 | 500 | 550 | 600 | 650 | 700 | 800 | 900 | 1000 | 1200 | 1400 | 1600 | 1800 | 2000 | 2200 | 2400 | 1550(-80~-60) | 1550(-60~-40) | 1550(-40~-20) | 1550(-20~0) | 1550(0~20) | 1550(20~40) | 1550(40~60) | 1550(60~80) | 1550(80~100) | 1550(100~120) | 1550(120~140) | 1550(140~160) | 1550(160~180) | t(-80~-60) | t(-60~-40) | t(-40~-20) | t(-20~0) | t(0~20) | t(20~40) | t(40~60) | t(60~80) | t(80~100) | t(100~120) | t(120~140) | t(140~160) | t(160~180) | r(-80~-60) | r(-60~-40) | r(-40~-20) | r(-20~0) | r(0~20) | r(20~40) | r(40~60) | r(60~80) | r(80~100) | r(100~120) | r(120~140) | r(140~160) | r(160~180) | C(-80~-60) | C(-60~-40) | C(-40~-20) | C(-20~0) | C(0~20) | C(20~40) | C(40~60) | C(60~80) | C(80~100) | C(100~120) | C(120~140) | C(140~160) | C(160~180) | C'(-80~-60) | C'(-60~-40) | C'(-40~-20) | C'(-20~0) | C'(0~20) | C'(20~40) | C'(40~60) | C'(60~80) | C'(80~100) | C'(100~120) | C'(120~140) | C'(140~160) | C'(160~180) | d(-80~-60) | d(-60~-40) | d(-40~-20) | d(-20~0) | d(0~20) | d(20~40) | d(40~60) | d(60~80) | d(80~100) | d(100~120) | d(120~140) | d(140~160) | d(160~180) | e(-80~-60) | e(-60~-40) | e(-40~-20) | e(-20~0) | e(0~20) | e(20~40) | e(40~60) | e(60~80) | e(80~100) | e(100~120) | e(120~140) | e(140~160) | e(160~180) | F(-80~-60) | F(-60~-40) | F(-40~-20) | F(-20~0) | F(0~20) | F(20~40) | F(40~60) | F(60~80) | F(80~100) | F(100~120) | F(120~140) | F(140~160) | F(160~180) | F'(-80~-60) | F'(-60~-40) | F'(-40~-20) | F'(-20~0) | F'(0~20) | F'(20~40) | F'(40~60) | F'(60~80) | F'(80~100) | F'(100~120) | F'(120~140) | F'(140~160) | F'(160~180) | g(-80~-60) | g(-60~-40) | g(-40~-20) | g(-20~0) | g(0~20) | g(20~40) | g(40~60) | g(60~80) | g(80~100) | g(100~120) | g(120~140) | g(140~160) | g(160~180) | h(-80~-60) | h(-60~-40) | h(-40~-20) | h(-20~0) | h(0~20) | h(20~40) | h(40~60) | h(60~80) | h(80~100) | h(100~120) | h(120~140) | h(140~160) | h(160~180) | i(-80~-60) | i(-60~-40) | i(-40~-20) | i(-20~0) | i(0~20) | i(20~40) | i(40~60) | i(60~80) | i(80~100) | i(100~120) | i(120~140) | i(140~160) | i(160~180) | D0 | D1 | D2 | E0 | E1 | λTK | StP（℃） | AP（℃） | Tg（℃） | At（℃） | SP（℃） | (-30~70) | (100~300) | (-100～-90) | (-90～-80) | (-80～-70) | (-70～-60) | (-60～-50) | (-50～-40) | (-40～-30) | (-30～-20) | (-20～-10) | (-10～0) | (0～10) | (10～20) | (20～30) | (30～40) | (40～50) | (50～60) | (60～70) | (70～80) | (80～90) | (90～100) | (100～110) | (110～120) | (120～130) | (130～140) | (140～150) | (150～160) | (160～170) | (170～180) | (180～190) | (190～200) | (200～210) | (210～220) | (220～230) | (230～240) | (240～250) | (250～260) | (260～270) | (270～280) | (280～290) | (290～300) | λ(W/(m･K)) | Young's (E) | Rigidity (G) | Poisson's(σ) | Knoop (Hk) | Group | Abrasion(Aa) | β | RW(P) | RA(P) | W(S)max | W(S)min | SR | PR | d
1 | L-BSL 7 | 516641 | 518638 | 1.488101 | 1.494043 | 1.500201 | 1.50523 | 1.506765 | 1.509296 | 1.510942 | 1.51241 | 1.513846 | 1.514244 | 1.514615 | 1.516258 | 1.51633 | 1.518253 | 1.521906 | 1.522358 | 1.525637 | 1.526204 | 1.529748 | 1.535745 | 64.1 | 63.8 | 64.06 | 63.87 | 0.00806 | 0.00806 | 0.008114 | 0.007081 | 0.002904 | 0.002484 | 0.004407 | 0.009874 | 0.004298 | 0.003544 | 0.009541 | 0.007479 | 0.004009 | 0.004105 | 0.013387 | 0.8785 | 0.3603 | 0.3082 | 0.5468 | 1.2251 | 0.5333 | 0.4397 | 1.1837 | 0.9217 | 0.4941 | 0.5059 | 1.6499 | 0.0312 | 0.0068 | -0.0066 | -0.0045 | -0.0049 | 0.917473918 | 0.352687665 | 1.05579788 | 0.00527701411 | 0.0170809497 | 104.302583 | [6 empty] | 330 |  | 295 | 326 | 299 | 0 | 0.08 | 0.09 |  |  | 0.08 | 0.4 | 0.71 | 0.87 | 0.942 | 0.973 | 0.986 | 0.992 | 0.994 | 0.996 | 0.997 | 0.997 | 0.997 | 0.997 | 0.998 | 0.999 | 0.999 | 0.999 | 0.999 | 0.999 | 0.999 | 0.999 | 0.999 | 0.999 | 0.974 | 0.994 | 0.988 | 0.974 | 0.87 | 0.8 | 3.6 | 3.4 | 3.4 | 3.4 | 3.5 | 3.6 | 3.7 | 3.8 | 4 | 4.1 | 4.1 | 4.3 | 4.3 | 3.7 | 3.5 | 3.5 | 3.5 | 3.7 | 3.7 | 3.8 | 4 | 4.1 | 4.2 | 4.3 | 4.4 | 4.5 | 3.8 | 3.7 | 3.7 | 3.7 | 3.8 | 3.9 | 4.1 | 4.2 | 4.3 | 4.5 | 4.5 | 4.7 | 4.8 | 3.9 | 3.7 | 3.7 | 3.8 | 3.9 | 4 | 4.2 | 4.3 | 4.4 | 4.5 | 4.6 | 4.8 | 4.9 | 3.9 | 3.8 | 3.8 | 3.8 | 3.9 | 4 | 4.2 | 4.3 | 4.4 | 4.6 | 4.6 | 4.8 | 4.9 | 3.9 | 3.8 | 3.9 | 4 | 4 | 4.1 | 4.3 | 4.4 | 4.6 | 4.7 | 4.9 | 5 | 5 | 4.1 | 4 | 4 | 4.1 | 4.1 | 4.2 | 4.4 | 4.5 | 4.7 | 4.8 | 4.9 | 5.1 | 5.2 | 4.3 | 4.2 | 4.2 | 4.3 | 4.3 | 4.5 | 4.7 | 4.8 | 4.9 | 5.1 | 5.3 | 5.4 | 5.5 | 4.3 | 4.2 | 4.2 | 4.3 | 4.3 | 4.5 | 4.7 | 4.9 | 5 | 5.1 | 5.3 | 5.4 | 5.5 | 4.5 | 4.4 | 4.4 | 4.5 | 4.6 | 4.8 | 5 | 5.2 | 5.2 | 5.4 | 5.6 | 5.7 | 5.8 | 4.7 | 4.6 | 4.6 | 4.7 | 4.9 | 5.1 | 5.2 | 5.4 | 5.5 | 5.7 | 5.9 | 6.1 | 6.2 | 5.1 | 5 | 5 | 5.2 | 5.4 | 5.6 | 5.7 | 6 | 6.2 | 6.4 | 6.5 | 6.7 | 6.8 | 5.24e-06 | 1.67e-08 | -2.11e-11 | 3.63e-07 | 4.29e-10 | 0.204 | 464 | 488 | 497 | 560 | 630 | 59 | 72 | 45 | 46 | 48 | 49 | 50 | 52 | 53 | 54 | 55 | 56 | 58 | 59 | 60 | 61 | 62 | 63 | 63 | 64 | 65 | 66 | 67 | 67 | 68 | 69 | 69 | 70 | 70 | 71 | 71 | 72 | 72 | 73 | 73 | 73 | 73 | 74 | 74 | 74 | 74 | 74 | 1.169 | 79.3 | 32.7 | 0.214 | 570 | 6 | 72 | 2.93 | 2 | 1 | 3 |  | 1 | 1.2 | 2.38
2 | L-BAL35 | 589612 | 591609 | 1.557754 | 1.564073 | 1.570693 | 1.57622 | 1.577948 | 1.580845 | 1.58276 | 1.584482 | 1.586178 | 1.58665 | 1.58709 | 1.589044 | 1.58913 | 1.591428 | 1.595812 | 1.596356 | 1.600311 | 1.600997 | 1.605285 | 1.612564 | 61.2 | 60.9 | 61.15 | 60.93 | 0.00963 | 0.009634 | 0.009706 | 0.00823 | 0.003418 | 0.002952 | 0.00525 | 0.011867 | 0.005185 | 0.004288 | 0.011567 | 0.008702 | 0.004778 | 0.004928 | 0.016208 | 0.8543 | 0.3548 | 0.3064 | 0.5449 | 1.2318 | 0.5382 | 0.4451 | 1.2006 | 0.8966 | 0.4923 | 0.5077 | 1.6699 | 0.0207 | 0.0048 | -0.0059 | -0.0043 | -0.0124 | 1.1626263 | 0.325661051 | 1.35132486 | 0.0125957437 | -0.0032691105 | 119.214596 | [6 empty] | 345 |  | 295 | 336 | 300 | 0 | 0.23 | 0.2 |  |  | 0.06 | 0.27 | 0.53 | 0.73 | 0.85 | 0.922 | 0.956 | 0.975 | 0.984 | 0.989 | 0.992 | 0.993 | 0.993 | 0.995 | 0.996 | 0.998 | 0.999 | 0.998 | 0.998 | 0.998 | 0.999 | 0.998 | 0.997 | 0.997 | 0.991 | 0.994 | 0.989 | 0.978 | 0.934 | 0.81 | 3.3 | 3.2 | 3.1 | 3.2 | 3.2 | 3.4 | 3.5 | 3.6 | 3.6 | 3.6 | 3.7 | 3.7 | 3.7 | 3.4 | 3.3 | 3.3 | 3.4 | 3.5 | 3.6 | 3.6 | 3.7 | 3.7 | 3.9 | 3.9 | 3.9 | 3.8 | 3.7 | 3.5 | 3.5 | 3.6 | 3.7 | 3.8 | 3.9 | 4 | 4.1 | 4.2 | 4.2 | 4.2 | 4.1 | 3.8 | 3.7 | 3.6 | 3.7 | 3.8 | 3.9 | 4 | 4.1 | 4.2 | 4.3 | 4.3 | 4.3 | 4.3 | 3.8 | 3.7 | 3.6 | 3.7 | 3.8 | 3.9 | 4 | 4.1 | 4.2 | 4.3 | 4.3 | 4.3 | 4.3 | 3.9 | 3.9 | 3.9 | 3.8 | 4 | 4.1 | 4.1 | 4.3 | 4.3 | 4.4 | 4.4 | 4.4 | 4.5 | 4.1 | 4 | 4 | 4.1 | 4.1 | 4.2 | 4.3 | 4.4 | 4.5 | 4.6 | 4.6 | 4.6 | 4.5 | 4.3 | 4.2 | 4.2 | 4.3 | 4.4 | 4.5 | 4.5 | 4.7 | 4.8 | 4.8 | 4.9 | 4.9 | 4.9 | 4.3 | 4.3 | 4.3 | 4.4 | 4.4 | 4.5 | 4.6 | 4.7 | 4.8 | 4.9 | 4.9 | 4.9 | 5 | 4.7 | 4.5 | 4.6 | 4.6 | 4.7 | 4.8 | 4.9 | 5 | 5.1 | 5.2 | 5.2 | 5.2 | 5.3 | 5 | 4.8 | 4.8 | 4.9 | 5 | 5.1 | 5.3 | 5.3 | 5.4 | 5.5 | 5.5 | 5.5 | 5.6 | 5.5 | 5.4 | 5.4 | 5.5 | 5.6 | 5.7 | 5.8 | 5.9 | 6 | 6.1 | 6.1 | 6.2 | 6.2 | 3.98e-06 | 1.48e-08 | -3.02e-11 | 4.51e-07 | 9.94e-11 | 0.176 | 489 | 520 | 530 | 573 | 619 | 66 | 85 | 49 | 50 | 52 | 54 | 55 | 57 | 58 | 60 | 61 | 63 | 64 | 66 | 67 | 68 | 69 | 71 | 72 | 73 | 74 | 75 | 77 | 78 | 79 | 80 | 81 | 82 | 82 | 83 | 84 | 85 | 86 | 87 | 87 | 88 | 89 | 89 | 90 | 90 | 91 | 92 | 1.126 | 100.8 | 40.3 | 0.252 | 640 | 6 | 100 | 2.29 | 2 | 4 | 3 |  | 52.2 | 3.2 | 2.82
3 | L-BAL35P | 592610 | 594608 | 1.560513 | 1.566873 | 1.573527 | 1.579081 | 1.580818 | 1.583734 | 1.585662 | 1.587397 | 1.589106 | 1.589581 | 1.590025 | 1.591994 | 1.59208 | 1.594396 | 1.598813 | 1.599362 | 1.603346 | 1.604037 | 1.608359 | 1.615697 | 61 | 60.8 | 61 | 60.77 | 0.0097 | 0.009707 | 0.009781 | 0.008288 | 0.003444 | 0.002974 | 0.00529 | 0.011957 | 0.005224 | 0.004322 | 0.01166 | 0.008763 | 0.004815 | 0.004966 | 0.016335 | 0.8538 | 0.3548 | 0.3064 | 0.545 | 1.2318 | 0.5382 | 0.4452 | 1.2012 | 0.8959 | 0.4923 | 0.5077 | 1.6701 | 0.0209 | 0.005 | -0.0062 | -0.0046 | -0.013 | 0.806742194 | 0.690488648 | 1.26477947 | 0.0148836231 | 0.00251943058 | 111.31457 | [6 empty] | 345 |  | 295 | 336 | 300 | 0 | 0.23 | 0.2 |  |  | 0.06 | 0.27 | 0.53 | 0.73 | 0.85 | 0.922 | 0.956 | 0.975 | 0.984 | 0.989 | 0.992 | 0.993 | 0.993 | 0.995 | 0.996 | 0.998 | 0.999 | 0.998 | 0.998 | 0.998 | 0.999 | 0.998 | 0.997 | 0.997 | 0.991 | 0.994 | 0.989 | 0.978 | 0.934 | 0.81 | 3.3 | 3.2 | 3.2 | 3.2 | 3.2 | 3.4 | 3.4 | 3.5 | 3.5 | 3.6 | 3.6 | 3.6 | 3.6 | 3.4 | 3.3 | 3.3 | 3.3 | 3.4 | 3.5 | 3.5 | 3.6 | 3.6 | 3.8 | 3.8 | 3.8 | 3.8 | 3.7 | 3.5 | 3.5 | 3.5 | 3.7 | 3.7 | 3.8 | 3.9 | 4 | 4.1 | 4.1 | 4.2 | 4.1 | 3.8 | 3.7 | 3.6 | 3.6 | 3.7 | 3.8 | 3.9 | 4 | 4.1 | 4.2 | 4.2 | 4.3 | 4.3 | 3.8 | 3.7 | 3.7 | 3.6 | 3.8 | 3.9 | 3.9 | 4 | 4.2 | 4.2 | 4.3 | 4.3 | 4.4 | 3.9 | 3.8 | 3.8 | 3.8 | 3.9 | 4 | 4 | 4.2 | 4.3 | 4.4 | 4.4 | 4.5 | 4.5 | 4 | 3.9 | 3.9 | 4 | 4 | 4.1 | 4.2 | 4.3 | 4.4 | 4.5 | 4.6 | 4.6 | 4.7 | 4.2 | 4.1 | 4.1 | 4.2 | 4.3 | 4.4 | 4.5 | 4.6 | 4.7 | 4.8 | 4.9 | 5 | 5 | 4.2 | 4.2 | 4.2 | 4.2 | 4.3 | 4.4 | 4.5 | 4.7 | 4.8 | 4.9 | 4.9 | 5 | 5.1 | 4.5 | 4.4 | 4.4 | 4.5 | 4.6 | 4.7 | 4.9 | 5 | 5.1 | 5.2 | 5.3 | 5.4 | 5.5 | 4.8 | 4.6 | 4.7 | 4.8 | 4.9 | 5 | 5.2 | 5.3 | 5.5 | 5.6 | 5.7 | 5.8 | 5.9 | 5.2 | 5.2 | 5.3 | 5.3 | 5.5 | 5.7 | 5.8 | 5.9 | 6.1 | 6.2 | 6.4 | 6.6 | 6.6 | 3.82e-06 | 1.35e-08 | -2.55e-11 | 4.28e-07 | 4.61e-10 | 0.188 | 489 | 520 | 531 | 575 | 619 | 66 | 86 | 49 | 51 | 52 | 54 | 56 | 57 | 59 | 60 | 62 | 63 | 64 | 66 | 67 | 69 | 70 | 71 | 72 | 74 | 75 | 76 | 77 | 78 | 79 | 80 | 81 | 82 | 83 | 84 | 85 | 86 | 87 | 88 | 88 | 89 | 90 | 91 | 91 | 92 | 93 | 93 | 1.126 | 100.8 | 40.3 | 0.252 | 630 | 6 | 100 | 2.29 | 2 | 4 | 3 |  | 52.2 | 3.2 | 2.82
4 | L-BAL42 | 583594 | 585591 | 1.55402 | 1.559488 | 1.565327 | 1.570378 | 1.572012 | 1.574817 | 1.576708 | 1.578428 | 1.580134 | 1.580611 | 1.581056 | 1.583038 | 1.583126 | 1.585468 | 1.589954 | 1.590512 | 1.594574 | 1.595279 | 1.599691 | 1.607189 | 59.4 | 59.1 | 59.38 | 59.13 | 0.00982 | 0.00982 | 0.009901 | 0.008122 | 0.003426 | 0.002992 | 0.005334 | 0.012153 | 0.005325 | 0.004412 | 0.01191 | 0.008599 | 0.004857 | 0.005044 | 0.016677 | 0.8271 | 0.3489 | 0.3047 | 0.5432 | 1.2376 | 0.5423 | 0.4493 | 1.2128 | 0.8685 | 0.4906 | 0.5094 | 1.6844 | 0.0018 | 0.001 | -0.0038 | -0.0031 | -0.015 | 1.39528097 | 0.072551952 | 1.66335848 | 0.011186203 | -0.0246748575 | 167.717958 | [6 empty] | 340 |  | 285 | 326 | 282 | 0 | 0.17 | 0.14 | 0.03 | 0.14 | 0.32 | 0.55 | 0.73 | 0.85 | 0.924 | 0.96 | 0.978 | 0.987 | 0.992 | 0.994 | 0.995 | 0.996 | 0.996 | 0.996 | 0.998 | 0.998 | 0.999 | 0.999 | 0.998 | 0.999 | 0.999 | 0.999 | 0.999 | 0.999 | 0.988 | 0.993 | 0.983 | 0.968 | 0.901 | 0.83 | 2.5 | 2.3 | 2.3 | 2.3 | 2.2 | 2.4 | 2.4 | 2.5 | 2.5 | 2.5 | 2.7 | 2.7 | 2.7 | 2.6 | 2.5 | 2.4 | 2.4 | 2.5 | 2.5 | 2.6 | 2.7 | 2.7 | 2.8 | 2.9 | 2.9 | 2.9 | 2.9 | 2.7 | 2.6 | 2.7 | 2.8 | 2.8 | 2.9 | 3 | 3.1 | 3.2 | 3.2 | 3.2 | 3.2 | 3 | 2.8 | 2.7 | 2.7 | 2.8 | 2.9 | 3 | 3.1 | 3.2 | 3.3 | 3.3 | 3.3 | 3.3 | 3 | 2.8 | 2.8 | 2.8 | 2.9 | 2.9 | 3 | 3.1 | 3.2 | 3.3 | 3.3 | 3.4 | 3.4 | 3.1 | 3 | 3 | 2.9 | 3 | 3.1 | 3.1 | 3.3 | 3.4 | 3.5 | 3.5 | 3.6 | 3.7 | 3.3 | 3.1 | 3.1 | 3.1 | 3.2 | 3.2 | 3.3 | 3.4 | 3.6 | 3.6 | 3.7 | 3.7 | 3.9 | 3.5 | 3.4 | 3.4 | 3.4 | 3.4 | 3.5 | 3.6 | 3.8 | 3.9 | 4 | 4.1 | 4.1 | 4.2 | 3.5 | 3.4 | 3.4 | 3.4 | 3.5 | 3.6 | 3.6 | 3.8 | 3.9 | 4 | 4.1 | 4.2 | 4.3 | 3.9 | 3.7 | 3.7 | 3.8 | 3.8 | 3.9 | 4 | 4.2 | 4.3 | 4.4 | 4.5 | 4.6 | 4.7 | 4.1 | 4 | 4 | 4.1 | 4.1 | 4.2 | 4.4 | 4.5 | 4.7 | 4.8 | 4.9 | 5 | 5.1 | 4.6 | 4.6 | 4.5 | 4.6 | 4.8 | 5 | 5.1 | 5.2 | 5.4 | 5.5 | 5.6 | 5.8 | 5.9 | 1.79e-06 | 1.3e-08 | -2.17e-11 | 5.08e-07 | 4.57e-10 | 0.181 | 467 | 494 | 502 | 551 | 607 | 72 | 92 | 55 | 57 | 58 | 60 | 61 | 63 | 64 | 66 | 67 | 69 | 70 | 72 | 73 | 74 | 75 | 77 | 78 | 79 | 80 | 82 | 83 | 84 | 85 | 86 | 87 | 88 | 89 | 90 | 91 | 92 | 93 | 94 | 94 | 95 | 96 | 97 | 98 | 98 | 99 | 100 | 1.028 | 89.1 | 35.7 | 0.247 | 590 | 6 | 117 | 2.19 | 1 | 3 | 1 | 2 | 5.2 | 2 | 3.05
5 | L-BAL42P | 586592 | 588590 | 1.556715 | 1.562216 | 1.56806 | 1.573111 | 1.574748 | 1.577565 | 1.579468 | 1.581199 | 1.582917 | 1.583397 | 1.583845 | 1.585842 | 1.58593 | 1.588288 | 1.592807 | 1.593369 | 1.597462 | 1.598172 | 1.602623 | 1.610198 | 59.2 | 59 | 59.24 | 58.99 | 0.00989 | 0.00989 | 0.009972 | 0.008169 | 0.003449 | 0.003013 | 0.005371 | 0.012242 | 0.005365 | 0.004451 | 0.012026 | 0.008649 | 0.004891 | 0.005081 | 0.016829 | 0.826 | 0.3487 | 0.3047 | 0.5431 | 1.2378 | 0.5425 | 0.4501 | 1.216 | 0.8673 | 0.4905 | 0.5095 | 1.6876 | 0.0014 | 0.001 | -0.0039 | -0.0031 | -0.013 | 0.881090017 | 0.595038859 | 1.22582098 | 0.0148496655 | 0.00163577371 | 125.11372 | [6 empty] | 340 |  | 285 | 326 | 282 | 0 | 0.17 | 0.14 | 0.03 | 0.14 | 0.32 | 0.55 | 0.73 | 0.85 | 0.924 | 0.96 | 0.978 | 0.987 | 0.992 | 0.994 | 0.995 | 0.996 | 0.996 | 0.996 | 0.998 | 0.998 | 0.999 | 0.999 | 0.998 | 0.999 | 0.999 | 0.999 | 0.999 | 0.999 | 0.988 | 0.993 | 0.983 | 0.968 | 0.901 | 0.83 | 2.5 | 2.4 | 2.3 | 2.3 | 2.3 | 2.3 | 2.4 | 2.5 | 2.5 | 2.6 | 2.7 | 2.7 | 2.7 | 2.6 | 2.5 | 2.4 | 2.4 | 2.5 | 2.6 | 2.6 | 2.7 | 2.7 | 2.8 | 2.9 | 2.9 | 2.9 | 3 | 2.7 | 2.7 | 2.7 | 2.8 | 2.8 | 2.9 | 3 | 3.1 | 3.2 | 3.2 | 3.2 | 3.2 | 3 | 2.8 | 2.7 | 2.8 | 2.9 | 2.9 | 3 | 3.1 | 3.2 | 3.3 | 3.3 | 3.4 | 3.4 | 3 | 2.8 | 2.8 | 2.8 | 2.9 | 3 | 3 | 3.1 | 3.2 | 3.3 | 3.4 | 3.4 | 3.4 | 3.2 | 3 | 3 | 2.9 | 3 | 3.1 | 3.1 | 3.3 | 3.4 | 3.5 | 3.5 | 3.5 | 3.7 | 3.3 | 3.2 | 3.1 | 3.1 | 3.2 | 3.2 | 3.3 | 3.4 | 3.5 | 3.6 | 3.7 | 3.7 | 3.8 | 3.5 | 3.4 | 3.4 | 3.4 | 3.4 | 3.5 | 3.6 | 3.7 | 3.8 | 4 | 4 | 4.1 | 4.2 | 3.5 | 3.4 | 3.4 | 3.4 | 3.5 | 3.6 | 3.6 | 3.8 | 3.9 | 4 | 4.1 | 4.1 | 4.2 | 3.9 | 3.7 | 3.7 | 3.8 | 3.8 | 3.9 | 4 | 4.1 | 4.3 | 4.4 | 4.5 | 4.5 | 4.7 | 4.2 | 4 | 4 | 4.1 | 4.1 | 4.2 | 4.4 | 4.5 | 4.6 | 4.8 | 4.8 | 4.9 | 5.1 | 4.7 | 4.7 | 4.6 | 4.7 | 4.8 | 5 | 5.1 | 5.2 | 5.3 | 5.5 | 5.6 | 5.8 | 5.8 | 1.85e-06 | 1.3e-08 | -2.13e-11 | 4.77e-07 | 3.69e-10 | 0.195 | 467 | 494 | 502 | 551 | 607 | 73 | 93 | 56 | 57 | 59 | 61 | 62 | 64 | 65 | 67 | 68 | 70 | 71 | 72 | 74 | 75 | 77 | 78 | 79 | 80 | 82 | 83 | 84 | 85 | 86 | 87 | 88 | 89 | 90 | 91 | 92 | 93 | 94 | 95 | 96 | 97 | 98 | 98 | 99 | 100 | 100 | 101 | 1.028 | 89.1 | 35.7 | 0.247 | 590 | 6 | 117 | 2.19 | 1 | 3 | 1 | 2 | 5.2 | 2 | 3.05
6 | L-BAL43 | 586597 | 588594 | 1.556205 | 1.561848 | 1.567815 | 1.572932 | 1.57458 | 1.577403 | 1.579302 | 1.581027 | 1.582737 | 1.583214 | 1.583659 | 1.585642 | 1.58573 | 1.58807 | 1.592549 | 1.593106 | 1.597158 | 1.597862 | 1.602266 | 1.609762 | 59.7 | 59.4 | 59.7 | 59.45 | 0.00981 | 0.009812 | 0.009892 | 0.008157 | 0.003435 | 0.002993 | 0.005333 | 0.012132 | 0.005313 | 0.004404 | 0.0119 | 0.008634 | 0.004856 | 0.005036 | 0.016656 | 0.8313 | 0.3501 | 0.305 | 0.5435 | 1.2364 | 0.5415 | 0.4488 | 1.2128 | 0.8728 | 0.4909 | 0.5091 | 1.6838 | 0.0045 | 0.0019 | -0.0043 | -0.0034 | -0.0123 | 1.04745291 | 0.428452873 | 1.14111303 | 0.00563209756 | 0.0188321416 | 114.197069 | [6 empty] | 340 |  | 285 | 328 | 289 | 0 | 0.1 | 0.1 |  |  | 0.29 | 0.51 | 0.7 | 0.83 | 0.906 | 0.949 | 0.971 | 0.983 | 0.988 | 0.99 | 0.996 | 0.997 | 0.996 | 0.998 | 0.999 | 0.999 | 0.999 | 0.999 | 0.999 | 0.999 | 0.999 | 0.999 | 0.999 | 0.999 | 0.993 | 0.997 | 0.988 | 0.975 | 0.914 | 0.84 | 2.5 | 2.4 | 2.3 | 2.3 | 2.3 | 2.3 | 2.5 | 2.6 | 2.6 | 2.7 | 2.8 | 2.8 | 2.8 | 2.6 | 2.5 | 2.4 | 2.4 | 2.5 | 2.6 | 2.6 | 2.8 | 2.8 | 2.8 | 3 | 3 | 3 | 3 | 2.7 | 2.7 | 2.7 | 2.8 | 2.9 | 3 | 3.1 | 3.2 | 3.3 | 3.4 | 3.4 | 3.4 | 3 | 2.8 | 2.8 | 2.8 | 2.9 | 3 | 3.1 | 3.2 | 3.3 | 3.4 | 3.5 | 3.5 | 3.5 | 3.1 | 2.8 | 2.8 | 2.8 | 2.9 | 3 | 3.1 | 3.2 | 3.3 | 3.4 | 3.5 | 3.6 | 3.6 | 3.2 | 3.1 | 3 | 3 | 3.1 | 3.2 | 3.2 | 3.4 | 3.5 | 3.6 | 3.7 | 3.8 | 3.9 | 3.3 | 3.2 | 3.1 | 3.2 | 3.2 | 3.3 | 3.4 | 3.6 | 3.7 | 3.8 | 3.9 | 3.9 | 4.1 | 3.5 | 3.4 | 3.4 | 3.5 | 3.5 | 3.6 | 3.7 | 3.9 | 4 | 4.1 | 4.2 | 4.3 | 4.5 | 3.5 | 3.5 | 3.4 | 3.5 | 3.5 | 3.7 | 3.7 | 3.9 | 4.1 | 4.2 | 4.3 | 4.4 | 4.5 | 3.8 | 3.7 | 3.7 | 3.8 | 3.9 | 4 | 4.1 | 4.3 | 4.4 | 4.6 | 4.7 | 4.8 | 5 | 4.2 | 4 | 4 | 4.1 | 4.2 | 4.3 | 4.5 | 4.7 | 4.8 | 5 | 5.1 | 5.2 | 5.4 | 4.6 | 4.6 | 4.5 | 4.7 | 4.9 | 4.9 | 5.2 | 5.3 | 5.5 | 5.7 | 5.8 | 6 | 6.2 | 1.88e-06 | 1.33e-08 | -2.01e-11 | 5.33e-07 | 5.56e-10 | 0.169 | 451 | 482 | 506 | 549 | 596 | 73 | 93 | 56 | 58 | 59 | 61 | 63 | 64 | 66 | 67 | 68 | 70 | 71 | 73 | 74 | 75 | 77 | 78 | 79 | 80 | 81 | 83 | 84 | 85 | 86 | 87 | 88 | 89 | 90 | 91 | 92 | 93 | 94 | 95 | 96 | 96 | 97 | 98 | 99 | 99 | 100 | 101 | 1.028 | 90.4 | 36.2 | 0.25 | 600 | 6 | 118 | 2.18 | 1 | 3 | 3 |  | 51.4 | 2 | 3.05
7 | L-TIM28 | 689310 | 695308 | 1.64632 | 1.651893 | 1.658323 | 1.665004 | 1.667564 | 1.672455 | 1.676053 | 1.679489 | 1.683026 | 1.684034 | 1.684982 | 1.689287 | 1.68948 | 1.694731 | 1.705251 | 1.706603 | 1.71674 | 1.718556 | 1.730345 |  | 31 | 30.8 | 31.02 | 30.78 | 0.02222 | 0.022225 | 0.022569 | 0.015462 | 0.006973 | 0.006454 | 0.011705 | 0.029076 | 0.013305 | 0.011789 |  | 0.01647 | 0.010697 | 0.011872 |  | 0.6957 | 0.3137 | 0.2904 | 0.5267 | 1.3083 | 0.5987 | 0.5304 |  | 0.7298 | 0.474 | 0.526 |  | 0.0035 | 0.0003 | 0.008 | 0.0074 |  | 1.52780829 | 0.232776367 | 1.71638781 | 0.0114135883 | 0.0559068566 | 171.5118 | [6 empty] | 400 |  | 355 | 379 | 352 | 0 | 1.29 | 1.27 | [7 empty] | 0.01 | 0.21 | 0.6 | 0.82 | 0.903 | 0.94 | 0.969 | 0.979 | 0.984 | 0.988 | 0.991 | 0.997 | 0.996 | 0.995 | 0.997 | 0.999 | 0.999 | 0.999 | 0.999 | 0.998 | 0.995 | 0.98 | 0.962 | 0.927 | 0.89 | -1.6 | -1.8 | -1.9 | -2 | -2 | -2 | -2 | -2.1 | -2.1 | -2.1 | -2.2 | -2.3 | -2.4 | -1.4 | -1.6 | -1.7 | -1.7 | -1.7 | -1.8 | -1.7 | -1.8 | -1.8 | -1.8 | -1.9 | -2 | -2.1 | -0.9 | -1.1 | -1.1 | -1.2 | -1.1 | -1.1 | -1.1 | -1 | -1.1 | -1.1 | -1.2 | -1.2 | -1.3 | -0.7 | -0.9 | -1 | -1 | -0.9 | -0.9 | -0.9 | -0.9 | -0.9 | -0.9 | -0.9 | -1 | -1 | -0.7 | -0.9 | -0.9 | -1 | -0.9 | -0.8 | -0.8 | -0.8 | -0.8 | -0.8 | -0.8 | -0.9 | -0.9 | -0.4 | -0.6 | -0.6 | -0.5 | -0.5 | -0.5 | -0.4 | -0.4 | -0.4 | -0.3 | -0.4 | -0.3 | -0.4 | -0.1 | -0.3 | -0.3 | -0.2 | -0.2 | -0.1 | 0 | 0.1 | 0.1 | 0.1 | 0.1 | 0.2 | 0.1 | 0.5 | 0.5 | 0.5 | 0.6 | 0.7 | 0.8 | 0.9 | 1 | 1.1 | 1.1 | 1.2 | 1.3 | 1.2 | 0.7 | 0.6 | 0.6 | 0.7 | 0.8 | 0.9 | 1 | 1.2 | 1.3 | 1.3 | 1.3 | 1.4 | 1.4 | 1.7 | 1.6 | 1.7 | 1.8 | 1.9 | 2.1 | 2.3 | 2.5 | 2.7 | 2.7 | 2.9 | 2.9 | 3 | 2.7 | 2.8 | 2.9 | 3.1 | 3.4 | 3.5 | 3.9 | 4 | 4.3 | 4.5 | 4.6 | 4.7 | 4.8 | - | - | - | - | - | - | - | - | - | - | - | - | - | -6.99e-06 | 8.47e-09 | -2.95e-11 | 8.84e-07 | 9.46e-10 | 0.28 | 453 | 484 | 503 | 542 | 582 | 106 | 134 | 82 | 85 | 87 | 89 | 91 | 93 | 96 | 98 | 100 | 102 | 104 | 106 | 107 | 109 | 111 | 113 | 115 | 116 | 118 | 120 | 121 | 123 | 125 | 126 | 128 | 129 | 130 | 132 | 133 | 134 | 136 | 137 | 138 | 139 | 141 | 142 | 143 | 144 | 145 | 146 | 1.02 | 84.5 | 33.7 | 0.254 | 530 | 5 | 217 | 2.62 | 1 | 1 | 1 | 2 | 1 | 1 | 2.88
8 | L-LAL13 | 694532 | 697529 | 1.657373 | 1.66392 | 1.670887 | 1.677023 | 1.679061 | 1.682627 | 1.68507 | 1.687312 | 1.689551 | 1.690178 | 1.690765 | 1.693384 | 1.6935 | 1.696607 | 1.702591 | 1.703338 | 1.70879 | 1.709739 | 1.715701 | 1.725918 | 53.2 | 52.9 | 53.18 | 52.93 | 0.01304 | 0.01304 | 0.01316 | 0.01049 | 0.004481 | 0.003949 | 0.007056 | 0.016239 | 0.007148 | 0.005962 | 0.016179 | 0.011117 | 0.006429 | 0.006731 | 0.02258 | 0.8044 | 0.3436 | 0.3028 | 0.5411 | 1.2453 | 0.5482 | 0.4572 | 1.2407 | 0.8448 | 0.4885 | 0.5115 | 1.7158 | 0.0082 | 0.0033 | -0.009 | -0.0072 | -0.039 | 1.17776146 | 0.634591345 | 1.20435649 | 0.00557618243 | 0.0206821469 | 99.6322776 | [6 empty] | 360 |  | 285 | 346 | 288 | 0 | 0.35 | 0.32 | 0.01 | 0.06 | 0.15 | 0.28 | 0.45 | 0.61 | 0.74 | 0.84 | 0.913 | 0.949 | 0.969 | 0.979 | 0.984 | 0.989 | 0.991 | 0.993 | 0.995 | 0.997 | 0.998 | 0.997 | 0.997 | 0.998 | 0.999 | 0.999 | 0.999 | 0.999 | 0.996 | 0.995 | 0.988 | 0.969 | 0.918 | 0.72 | 1.9 | 1.8 | 1.6 | 1.7 | 1.7 | 1.8 | 1.9 | 2 | 2.1 | 2.2 | 2.2 | 2.3 | 2.4 | 2.1 | 1.9 | 1.9 | 1.8 | 1.9 | 1.9 | 2.1 | 2.1 | 2.3 | 2.4 | 2.4 | 2.5 | 2.6 | 2.5 | 2.2 | 2.2 | 2.1 | 2.3 | 2.4 | 2.4 | 2.5 | 2.6 | 2.7 | 2.8 | 3 | 3 | 2.5 | 2.3 | 2.3 | 2.3 | 2.4 | 2.5 | 2.5 | 2.7 | 2.7 | 2.9 | 2.9 | 3.1 | 3.2 | 2.6 | 2.4 | 2.3 | 2.4 | 2.4 | 2.5 | 2.6 | 2.6 | 2.8 | 2.9 | 3 | 3.1 | 3.2 | 2.7 | 2.5 | 2.5 | 2.5 | 2.6 | 2.7 | 2.8 | 2.8 | 3 | 3.1 | 3.2 | 3.3 | 3.4 | 2.9 | 2.7 | 2.7 | 2.7 | 2.7 | 2.9 | 2.9 | 3.1 | 3.2 | 3.3 | 3.4 | 3.6 | 3.6 | 3.2 | 3.1 | 3 | 3.1 | 3.1 | 3.2 | 3.3 | 3.5 | 3.6 | 3.7 | 3.8 | 4 | 4 | 3.3 | 3.2 | 3 | 3.1 | 3.2 | 3.3 | 3.4 | 3.6 | 3.6 | 3.7 | 3.8 | 4 | 4.1 | 3.7 | 3.5 | 3.5 | 3.5 | 3.6 | 3.7 | 3.8 | 4 | 4.2 | 4.2 | 4.4 | 4.5 | 4.6 | 4.1 | 3.9 | 4 | 3.9 | 4.1 | 4.1 | 4.3 | 4.5 | 4.6 | 4.8 | 4.9 | 5 | 5.1 | 4.9 | 4.8 | 4.7 | 4.8 | 4.9 | 5.1 | 5.2 | 5.3 | 5.5 | 5.7 | 5.8 | 6 | 6 | 3.17e-07 | 1.28e-08 | -1.74e-11 | 5.19e-07 | 2.55e-10 | 0.201 | 503 | 522 | 538 | 583 | 615 | 75 | 93 | 58 | 60 | 62 | 63 | 65 | 66 | 68 | 69 | 71 | 72 | 73 | 75 | 76 | 77 | 78 | 80 | 81 | 82 | 83 | 84 | 85 | 86 | 87 | 88 | 89 | 90 | 91 | 92 | 93 | 93 | 94 | 95 | 96 | 96 | 97 | 98 | 98 | 99 | 99 | 100 | 0.887 | 107.8 | 41.9 | 0.285 | 640 | 6 | 108 | 1.91 | 1 | 4 | 2 |  | 53.2 | 4 | 3.69
9 | L-LAL15 | 693529 | 696527 | 1.654546 | 1.661891 | 1.669598 | 1.676205 | 1.678346 | 1.682033 | 1.684528 | 1.686803 | 1.689065 | 1.689697 | 1.690288 | 1.692923 | 1.69304 | 1.69616 | 1.702158 | 1.702907 | 1.708366 | 1.709316 | 1.715282 | 1.725505 | 52.9 | 52.7 | 52.93 | 52.7 | 0.0131 | 0.013093 | 0.01321 | 0.010719 | 0.004537 | 0.003975 | 0.007095 | 0.016276 | 0.007158 | 0.005966 | 0.016189 | 0.011351 | 0.006463 | 0.006747 | 0.022598 | 0.8187 | 0.3465 | 0.3036 | 0.5419 | 1.2431 | 0.5467 | 0.4557 | 1.2365 | 0.8593 | 0.4893 | 0.5107 | 1.7107 | 0.0237 | 0.0065 | -0.0117 | -0.0091 | -0.0453 | 1.07959634 | 0.731872134 | 1.17111107 | 0.00470047543 | 0.0198615758 | 87.03599 | [6 empty] | 345 |  |  | 320 |  | 0 | 0.14 | 0.14 | 0.39 | 0.53 | 0.64 | 0.73 | 0.8 | 0.87 | 0.916 | 0.948 | 0.968 | 0.98 | 0.987 | 0.991 | 0.993 | 0.995 | 0.997 | 0.997 | 0.998 | 0.999 | 0.999 | 0.999 | 0.999 | 0.999 | 0.999 | 0.999 | 0.999 | 0.999 | 0.99 | 0.991 | 0.979 | 0.949 | 0.85 | 0.59 | 5.6 | 5.5 | 5.4 | 5.5 | 5.5 | 5.6 | 5.8 | 5.8 | 5.9 | 6 | 6.1 | 6.1 | 6.2 | 5.8 | 5.7 | 5.7 | 5.7 | 5.8 | 5.8 | 6 | 6.1 | 6.2 | 6.3 | 6.3 | 6.4 | 6.5 | 6.2 | 6 | 6.1 | 6.2 | 6.2 | 6.3 | 6.4 | 6.5 | 6.6 | 6.8 | 6.9 | 7 | 7 | 6.3 | 6.2 | 6.2 | 6.3 | 6.3 | 6.5 | 6.6 | 6.7 | 6.8 | 6.9 | 7 | 7.2 | 7.2 | 6.3 | 6.2 | 6.2 | 6.3 | 6.4 | 6.5 | 6.6 | 6.7 | 6.8 | 7 | 7.1 | 7.2 | 7.3 | 6.5 | 6.4 | 6.4 | 6.5 | 6.6 | 6.7 | 6.8 | 7 | 7.1 | 7.2 | 7.3 | 7.5 | 7.5 | 6.6 | 6.5 | 6.6 | 6.7 | 6.8 | 6.9 | 7.1 | 7.3 | 7.3 | 7.5 | 7.6 | 7.8 | 7.8 | 7 | 7 | 6.9 | 7.1 | 7.2 | 7.4 | 7.5 | 7.7 | 7.8 | 8 | 8.1 | 8.3 | 8.4 | 7.1 | 7 | 7 | 7.1 | 7.2 | 7.4 | 7.6 | 7.8 | 7.9 | 8 | 8.2 | 8.4 | 8.5 | 7.5 | 7.4 | 7.5 | 7.6 | 7.7 | 7.9 | 8.1 | 8.3 | 8.5 | 8.6 | 8.9 | 9 | 9.1 | 7.8 | 7.8 | 7.9 | 8 | 8.1 | 8.4 | 8.6 | 8.9 | 9.1 | 9.3 | 9.5 | 9.6 | 9.8 | 8.6 | 8.6 | 8.7 | 8.9 | 9.1 | 9.4 | 9.6 | 9.9 | 10.1 | 10.4 | 10.6 | 10.8 | 11 | 7.46e-06 | 1.32e-08 | -2.2e-11 | 5.76e-07 | 6.91e-10 | 0.19 | 494 | 515 | 537 | 570 | 596 | 57 | 74 | 42 | 43 | 44 | 46 | 47 | 49 | 50 | 51 | 52 | 54 | 55 | 56 | 57 | 58 | 60 | 61 | 62 | 63 | 64 | 65 | 66 | 67 | 68 | 69 | 70 | 71 | 72 | 73 | 73 | 74 | 75 | 76 | 77 | 77 | 78 | 79 | 79 | 80 | 81 | 81 | 0.923 | 110.3 | 42.7 | 0.291 | 660 | 7 | 82 | 2.44 | 1 | 4 | 3 |  | 53 | 4 | 3.66
10 | L-LAM60 | 743493 | 747490 | 1.704094 | 1.710815 | 1.718042 | 1.724579 | 1.726808 | 1.73078 | 1.73354 | 1.736093 | 1.738655 | 1.739375 | 1.740049 | 1.743064 | 1.743198 | 1.746788 | 1.753732 | 1.754601 | 1.760959 | 1.762068 | 1.769052 | 1.781084 | 49.3 | 49 | 49.29 | 49.05 | 0.01507 | 0.015077 | 0.015226 | 0.011847 | 0.005115 | 0.004543 | 0.008133 | 0.01887 | 0.008336 | 0.006984 | 0.019016 | 0.012567 | 0.007413 | 0.007813 | 0.026483 | 0.7858 | 0.3393 | 0.3013 | 0.5394 | 1.2516 | 0.5529 | 0.4632 | 1.2613 | 0.8254 | 0.4869 | 0.5131 | 1.7393 | 0.0079 | 0.0037 | -0.0108 | -0.0088 | -0.051 | 1.47574184 | 0.496132743 | 1.23796236 | 0.0073695 | 0.0251891746 | 98.0306651 | [6 empty] | 370 |  | 310 | 347 | 308 | 0 | 0.37 | 0.38 |  |  |  | 0.09 | 0.33 | 0.56 | 0.72 | 0.83 | 0.904 | 0.944 | 0.965 | 0.977 | 0.983 | 0.988 | 0.991 | 0.993 | 0.996 | 0.997 | 0.998 | 0.998 | 0.998 | 0.999 | 0.999 | 0.999 | 0.999 | 0.999 | 0.998 | 0.997 | 0.991 | 0.974 | 0.936 | 0.75 | 2.7 | 2.4 | 2.4 | 2.4 | 2.4 | 2.4 | 2.5 | 2.6 | 2.5 | 2.6 | 2.6 | 2.7 | 2.7 | 2.8 | 2.7 | 2.5 | 2.6 | 2.6 | 2.6 | 2.7 | 2.8 | 2.8 | 2.8 | 2.9 | 3 | 3 | 3.2 | 3 | 2.9 | 3 | 3 | 3.1 | 3.1 | 3.3 | 3.4 | 3.3 | 3.5 | 3.5 | 3.5 | 3.4 | 3.2 | 3 | 3.1 | 3.1 | 3.2 | 3.3 | 3.4 | 3.5 | 3.5 | 3.7 | 3.7 | 3.7 | 3.4 | 3.2 | 3.2 | 3.1 | 3.1 | 3.2 | 3.3 | 3.5 | 3.6 | 3.5 | 3.7 | 3.7 | 3.8 | 3.6 | 3.4 | 3.4 | 3.3 | 3.4 | 3.5 | 3.5 | 3.7 | 3.8 | 3.8 | 4 | 4 | 4 | 3.7 | 3.6 | 3.5 | 3.5 | 3.6 | 3.7 | 3.8 | 3.9 | 4.1 | 4.2 | 4.3 | 4.3 | 4.3 | 4.1 | 4 | 3.9 | 4 | 4.1 | 4.1 | 4.3 | 4.4 | 4.6 | 4.7 | 4.8 | 4.8 | 4.9 | 4.1 | 4.1 | 4 | 4.1 | 4.1 | 4.2 | 4.4 | 4.5 | 4.6 | 4.8 | 4.9 | 4.9 | 5 | 4.6 | 4.5 | 4.4 | 4.6 | 4.6 | 4.8 | 4.9 | 5 | 5.2 | 5.4 | 5.5 | 5.6 | 5.7 | 5 | 4.9 | 4.9 | 5 | 5.1 | 5.3 | 5.5 | 5.6 | 5.8 | 6 | 6.1 | 6.2 | 6.3 | 5.9 | 5.8 | 5.8 | 5.9 | 6.1 | 6.3 | 6.5 | 6.7 | 6.9 | 7.1 | 7.3 | 7.4 | 7.6 | 1.27e-06 | 1.08e-08 | -1.96e-11 | 6.06e-07 | 6.22e-10 | 0.191 | 511 | 533 | 541 | 587 | 623 | 75 | 92 | 58 | 59 | 61 | 63 | 64 | 66 | 67 | 69 | 70 | 71 | 73 | 74 | 75 | 76 | 78 | 79 | 80 | 81 | 82 | 83 | 84 | 85 | 86 | 87 | 88 | 89 | 90 | 91 | 92 | 92 | 93 | 94 | 95 | 95 | 96 | 96 | 97 | 98 | 98 | 99 | 0.876 | 114.7 | 44.5 | 0.289 | 670 | 7 | 92 | 1.83 | 1 | 3 | 3 |  | 51.2 | 2 | 4.2
11 | L-LAM69 | 731405 | 735403 | 1.688045 | 1.694876 | 1.702372 | 1.709386 | 1.711849 | 1.716319 | 1.719477 | 1.722428 | 1.725416 | 1.726259 | 1.727051 | 1.730611 | 1.73077 | 1.735051 | 1.743456 | 1.744521 | 1.752397 | 1.753789 | 1.762674 | 1.778578 | 40.5 | 40.3 | 40.51 | 40.25 | 0.01804 | 0.01804 | 0.018262 | 0.013567 | 0.005939 | 0.005354 | 0.009635 | 0.023019 | 0.010333 | 0.008885 | 0.024789 | 0.01441 | 0.008792 | 0.00947 | 0.034057 | 0.7521 | 0.3292 | 0.2968 | 0.5341 | 1.276 | 0.5728 | 0.4925 | 1.3741 | 0.7891 | 0.4814 | 0.5186 | 1.8649 | 0.0154 | 0.0042 | -0.0046 | -0.0031 | -0.0117 | 1.7403896 | 0.176996917 | 1.76775413 | 0.010339887 | 0.0484822765 | 136.671996 | [6 empty] | 410 |  | 340 | 379 | 340 | 0 | 1.88 | 1.91 | [6 empty] | 0.04 | 0.26 | 0.53 | 0.71 | 0.81 | 0.87 | 0.91 | 0.947 | 0.963 | 0.974 | 0.983 | 0.989 | 0.995 | 0.994 | 0.994 | 0.996 | 0.998 | 0.998 | 0.998 | 0.999 | 0.997 | 0.995 | 0.987 | 0.971 | 0.925 | 0.76 | 1.5 | 1.3 | 1.2 | 1.1 | 1.1 | 1.2 | 1.2 | 1.2 | 1.3 | 1.4 | 1.4 | 1.6 | 1.6 | 1.7 | 1.5 | 1.4 | 1.4 | 1.4 | 1.4 | 1.5 | 1.6 | 1.6 | 1.7 | 1.7 | 1.9 | 1.9 | 2.1 | 2 | 1.8 | 1.9 | 1.9 | 2 | 2 | 2.2 | 2.2 | 2.3 | 2.5 | 2.5 | 2.6 | 2.3 | 2.1 | 2 | 2 | 2.1 | 2.1 | 2.2 | 2.4 | 2.4 | 2.5 | 2.6 | 2.8 | 2.8 | 2.4 | 2.2 | 2 | 2.1 | 2.1 | 2.2 | 2.3 | 2.4 | 2.6 | 2.6 | 2.7 | 2.8 | 2.9 | 2.6 | 2.4 | 2.4 | 2.3 | 2.4 | 2.5 | 2.6 | 2.7 | 2.8 | 2.9 | 3.1 | 3.2 | 3.3 | 2.8 | 2.7 | 2.6 | 2.6 | 2.7 | 2.8 | 2.9 | 3.1 | 3.2 | 3.4 | 3.4 | 3.6 | 3.6 | 3.3 | 3.2 | 3.2 | 3.2 | 3.4 | 3.4 | 3.6 | 3.7 | 3.9 | 4.1 | 4.2 | 4.4 | 4.5 | 3.4 | 3.2 | 3.3 | 3.3 | 3.4 | 3.5 | 3.7 | 3.8 | 4 | 4.2 | 4.3 | 4.5 | 4.6 | 4.1 | 4 | 3.9 | 4.1 | 4.2 | 4.4 | 4.6 | 4.7 | 4.9 | 5.1 | 5.3 | 5.5 | 5.6 | 4.8 | 4.7 | 4.7 | 4.9 | 5 | 5.2 | 5.4 | 5.6 | 5.9 | 6.1 | 6.3 | 6.5 | 6.7 | 6.2 | 6.1 | 6.3 | 6.5 | 6.7 | 7 | 7.3 | 7.5 | 7.9 | 8.2 | 8.5 | 8.7 | 9 | -9.6e-07 | 1.07e-08 | -1.54e-11 | 7.29e-07 | 7.43e-10 | 0.24 | 461 | 489 | 500 | 539 | 574 | 87 | 109 | 66 | 68 | 70 | 72 | 73 | 75 | 77 | 79 | 81 | 82 | 84 | 86 | 87 | 89 | 90 | 92 | 93 | 95 | 96 | 97 | 99 | 100 | 101 | 103 | 104 | 105 | 106 | 107 | 108 | 109 | 110 | 111 | 112 | 113 | 114 | 115 | 116 | 116 | 117 | 118 | 1.114 | 113.3 | 44.5 | 0.273 | 630 | 6 | 121 | 2.03 | 1 | 3 | 2 |  | 52.2 | 3.1 | 3.24
12 | L-LAH53 | 806409 | 811407 | 1.760942 | 1.767971 | 1.77569 | 1.783033 | 1.785658 | 1.790477 | 1.79391 | 1.797129 | 1.800394 | 1.801316 | 1.802181 | 1.806076 | 1.80625 | 1.810931 | 1.820103 | 1.821262 | 1.829814 | 1.83132 | 1.840898 | 1.857834 | 40.9 | 40.7 | 40.91 | 40.66 | 0.01971 | 0.019709 | 0.019946 | 0.014736 | 0.006484 | 0.005856 | 0.010537 | 0.02507 | 0.011217 | 0.009578 | 0.026514 | 0.015658 | 0.009615 | 0.010331 | 0.036572 | 0.7477 | 0.329 | 0.2971 | 0.5346 | 1.272 | 0.5691 | 0.486 | 1.3453 | 0.785 | 0.4821 | 0.5179 | 1.8336 | 0.0091 | 0.0036 | -0.0077 | -0.0062 | -0.0372 | 1.87409991 | 0.297921402 | 1.35064285 | 0.00993318344 | 0.0405501825 | 100.5022 | [6 empty] | 400 |  | 335 | 367 | 338 | 0 | 0.88 | 0.94 | [6 empty] | 0.16 | 0.47 | 0.7 | 0.83 | 0.89 | 0.929 | 0.95 | 0.97 | 0.979 | 0.985 | 0.989 | 0.993 | 0.997 | 0.997 | 0.998 | 0.998 | 0.999 | 0.999 | 0.999 | 0.999 | 0.997 | 0.996 | 0.988 | 0.969 | 0.919 | 0.73 | 5.2 | 5.1 | 5.1 | 5.2 | 5.2 | 5.4 | 5.5 | 5.6 | 5.7 | 5.8 | 5.8 | 5.8 | 5.8 | 5.5 | 5.5 | 5.4 | 5.4 | 5.6 | 5.7 | 5.9 | 5.9 | 6.1 | 6.1 | 6.2 | 6.2 | 6.2 | 6 | 6 | 5.9 | 6.1 | 6.2 | 6.4 | 6.5 | 6.6 | 6.7 | 6.8 | 6.9 | 6.9 | 6.9 | 6.2 | 6.1 | 6.1 | 6.3 | 6.4 | 6.6 | 6.7 | 6.8 | 6.9 | 7.1 | 7.1 | 7.2 | 7.2 | 6.2 | 6.2 | 6.2 | 6.3 | 6.4 | 6.6 | 6.7 | 6.9 | 7 | 7.1 | 7.2 | 7.2 | 7.2 | 6.5 | 6.4 | 6.5 | 6.6 | 6.8 | 6.9 | 7.1 | 7.2 | 7.4 | 7.5 | 7.6 | 7.6 | 7.6 | 6.7 | 6.7 | 6.8 | 6.9 | 7.1 | 7.3 | 7.4 | 7.6 | 7.7 | 7.9 | 8 | 8 | 8.1 | 7.4 | 7.4 | 7.4 | 7.5 | 7.7 | 7.9 | 8.1 | 8.3 | 8.5 | 8.7 | 8.8 | 8.9 | 8.9 | 7.4 | 7.4 | 7.5 | 7.6 | 7.8 | 8 | 8.2 | 8.5 | 8.6 | 8.8 | 8.9 | 9 | 9.1 | 8.1 | 8.1 | 8.2 | 8.5 | 8.7 | 8.9 | 9.1 | 9.4 | 9.5 | 9.7 | 9.9 | 10 | 10.2 | 8.9 | 8.9 | 9 | 9.3 | 9.5 | 9.7 | 10 | 10.3 | 10.5 | 10.7 | 10.9 | 11.1 | 11.3 | 10.3 | 10.4 | 10.6 | 10.9 | 11.2 | 11.6 | 11.9 | 12.2 | 12.5 | 12.7 | 13 | 13.3 | 13.5 | 5.93e-06 | 1.29e-08 | -2.69e-11 | 7.17e-07 | 6.84e-10 | 0.228 | 534 | 558 | 573 | 610 | 646 | 59 | 75 | 45 | 46 | 47 | 49 | 50 | 51 | 53 | 54 | 55 | 56 | 57 | 58 | 59 | 61 | 62 | 63 | 64 | 65 | 66 | 67 | 67 | 68 | 69 | 70 | 71 | 72 | 73 | 73 | 74 | 75 | 75 | 76 | 77 | 77 | 78 | 78 | 79 | 80 | 80 | 80 | 0.862 | 115.1 | 44.3 | 0.298 | 660 | 7 | 83 | 1.88 | 1 | 3 | 1 |  | 51.2 | 2 | 4.49
13 | L-LAH84 | 808405 | 813403 | 1.763973 | 1.770585 | 1.777925 | 1.785055 | 1.787647 | 1.792451 | 1.795897 | 1.799138 | 1.802432 | 1.803363 | 1.804238 | 1.808175 | 1.80835 | 1.813086 | 1.822368 | 1.823541 | 1.832193 | 1.833716 | 1.843396 | 1.860478 | 40.5 | 40.3 | 40.55 | 40.3 | 0.01994 | 0.019936 | 0.020178 | 0.014785 | 0.006535 | 0.005918 | 0.010654 | 0.025366 | 0.011348 | 0.00968 | 0.026762 | 0.015716 | 0.009723 | 0.010455 | 0.036937 | 0.7416 | 0.3278 | 0.2968 | 0.5344 | 1.2724 | 0.5692 | 0.4856 | 1.3424 | 0.7789 | 0.4819 | 0.5181 | 1.8306 | 0.0047 | 0.0028 | -0.0081 | -0.0067 | -0.0431 | 1.83606127 | 0.341720032 | 1.35280173 | 0.00981969903 | 0.0385636264 | 107.04553 | [6 empty] | 400 |  | 335 | 364 | 336 | 0 | 0.75 | 0.77 | [6 empty] | 0.2 | 0.54 | 0.76 | 0.87 | 0.922 | 0.95 | 0.965 | 0.979 | 0.985 | 0.99 | 0.993 | 0.996 | 0.998 | 0.998 | 0.998 | 0.999 | 0.999 | 0.999 | 0.999 | 0.999 | 0.998 | 0.997 | 0.992 | 0.975 | 0.942 | 0.79 | 5.7 | 5.7 | 5.8 | 5.8 | 6 | 6 | 6.2 | 6.2 | 6.3 | 6.2 | 6.1 | 6 | 5.8 | 6 | 6.1 | 6.1 | 6.1 | 6.3 | 6.4 | 6.5 | 6.5 | 6.6 | 6.6 | 6.5 | 6.4 | 6.1 | 6.6 | 6.6 | 6.6 | 6.8 | 6.9 | 7.1 | 7.2 | 7.2 | 7.3 | 7.2 | 7.2 | 7.1 | 6.9 | 6.7 | 6.8 | 6.8 | 7 | 7.1 | 7.3 | 7.4 | 7.4 | 7.5 | 7.5 | 7.4 | 7.3 | 7.1 | 6.8 | 6.8 | 6.9 | 7 | 7.2 | 7.3 | 7.4 | 7.5 | 7.5 | 7.5 | 7.5 | 7.4 | 7.2 | 7.1 | 7.1 | 7.3 | 7.3 | 7.5 | 7.7 | 7.8 | 7.8 | 7.9 | 7.9 | 7.9 | 7.8 | 7.6 | 7.3 | 7.4 | 7.6 | 7.6 | 7.8 | 8 | 8.1 | 8.2 | 8.2 | 8.3 | 8.2 | 8.1 | 8 | 8 | 8.1 | 8.2 | 8.3 | 8.5 | 8.7 | 8.8 | 8.9 | 9 | 9 | 9 | 9 | 8.8 | 8.1 | 8.2 | 8.3 | 8.4 | 8.6 | 8.8 | 8.9 | 9.1 | 9.1 | 9.2 | 9.1 | 9.1 | 9 | 8.8 | 8.9 | 9 | 9.2 | 9.5 | 9.6 | 9.8 | 10 | 10 | 10.1 | 10.1 | 10.1 | 10 | 9.7 | 9.7 | 10 | 10.1 | 10.4 | 10.5 | 10.7 | 10.9 | 11 | 11.1 | 11.1 | 11.1 | 11.1 | 11.2 | 11.4 | 11.6 | 11.8 | 12.1 | 12.4 | 12.7 | 12.9 | 13.1 | 13.1 | 13.2 | 13.3 | 13.2 | 7.06e-06 | 1.24e-08 | -4.19e-11 | 7.18e-07 | 5.02e-10 | 0.231 | 491 | 515 | 531 | 577 | 603 | 64 | 81 | 49 | 51 | 52 | 53 | 55 | 56 | 57 | 58 | 60 | 61 | 62 | 63 | 64 | 66 | 67 | 68 | 69 | 70 | 71 | 72 | 73 | 74 | 75 | 76 | 77 | 78 | 79 | 80 | 80 | 81 | 82 | 83 | 84 | 84 | 85 | 86 | 87 | 87 | 88 | 89 | 0.875 | 111.6 | 42.8 | 0.303 | 640 | 6 | 88 | 2.35 | 1 | 3 | 2 |  | 51.3 | 2.2 | 4.62
14 | L-LAH85V | 854404 | 859401 | 1.807396 | 1.814252 | 1.82188 | 1.82934 | 1.832069 | 1.837144 | 1.840792 | 1.844228 | 1.847721 | 1.848709 | 1.849637 | 1.853814 | 1.854 | 1.859025 | 1.868872 | 1.870116 | 1.879288 | 1.880903 | 1.891157 | 1.90923 | 40.4 | 40.1 | 40.38 | 40.13 | 0.02115 | 0.021151 | 0.021407 | 0.015652 | 0.006929 | 0.006279 | 0.011304 | 0.026903 | 0.012031 | 0.010254 | 0.028327 | 0.01664 | 0.010316 | 0.011091 | 0.039114 | 0.74 | 0.3276 | 0.2969 | 0.5344 | 1.2719 | 0.5688 | 0.4848 | 1.3393 | 0.7773 | 0.4819 | 0.5181 | 1.8272 | 0.0039 | 0.0028 | -0.0089 | -0.0073 | -0.0476 | 1.97460503 | 0.361903592 | 1.38433241 | 0.0101854258 | 0.0384829118 | 103.713627 | [7 empty] | 380 | 340 | 373 | 340 | 0 | 1.17 | 1.2 | [6 empty] | 0.05 | 0.3 | 0.58 | 0.77 | 0.86 | 0.915 | 0.944 | 0.971 | 0.981 | 0.987 | 0.992 | 0.995 | 0.999 | 0.999 | 0.999 | 0.999 | 0.999 | 0.999 | 0.999 | 0.999 | 0.999 | 0.998 | 0.992 | 0.973 | 0.933 | 0.77 | 4.8 | 4.6 | 4.5 | 4.6 | 4.6 | 4.7 | 4.8 | 4.9 | 5 | 5.1 | 5.2 | 5.2 | 5.3 | 5.1 | 4.9 | 4.9 | 4.9 | 4.9 | 5 | 5.1 | 5.2 | 5.4 | 5.5 | 5.6 | 5.6 | 5.7 | 5.6 | 5.5 | 5.4 | 5.4 | 5.5 | 5.6 | 5.8 | 6 | 6.1 | 6.2 | 6.3 | 6.4 | 6.5 | 5.8 | 5.6 | 5.6 | 5.6 | 5.7 | 5.8 | 6 | 6.2 | 6.3 | 6.4 | 6.6 | 6.7 | 6.9 | 5.8 | 5.7 | 5.6 | 5.7 | 5.7 | 5.9 | 6 | 6.2 | 6.4 | 6.5 | 6.7 | 6.8 | 7 | 6.1 | 6 | 5.9 | 6.1 | 6.2 | 6.2 | 6.4 | 6.6 | 6.7 | 6.9 | 7.1 | 7.2 | 7.4 | 6.3 | 6.2 | 6.2 | 6.4 | 6.5 | 6.6 | 6.7 | 7 | 7.1 | 7.3 | 7.5 | 7.6 | 7.8 | 7 | 6.8 | 6.9 | 7 | 7.2 | 7.3 | 7.5 | 7.8 | 8 | 8.1 | 8.3 | 8.6 | 8.8 | 7.1 | 6.9 | 7 | 7.1 | 7.2 | 7.4 | 7.6 | 7.9 | 8 | 8.3 | 8.5 | 8.6 | 8.9 | 7.7 | 7.7 | 7.7 | 7.9 | 8.1 | 8.3 | 8.6 | 8.8 | 9.1 | 9.3 | 9.5 | 9.8 | 10 | 8.5 | 8.4 | 8.5 | 8.7 | 8.9 | 9.2 | 9.5 | 9.8 | 10.1 | 10.5 | 10.6 | 11 | 11.2 | 9.9 | 10 | 10.2 | 10.4 | 10.8 | 11.1 | 11.4 | 11.8 | 12.2 | 12.6 | 13 | 13.3 | 13.6 | 4.48e-06 | 1.15e-08 | -1.62e-11 | 7.14e-07 | 7.97e-10 | 0.229 | - | - | 616 | 658 | - | 65 | 77 | 54 | 55 | 55 | 56 | 57 | 58 | 59 | 60 | 61 | 62 | 63 | 63 | 64 | 65 | 66 | 67 | 67 | 68 | 69 | 70 | 70 | 71 | 72 | 73 | 73 | 74 | 75 | 75 | 76 | 77 | 77 | 78 | 79 | 79 | 80 | 81 | 81 | 82 | 82 | 83 | 0.819 | 111.5 | 42.7 | 0.306 | 670 | 7 | 65 | 1.83 | 1 | 3 | 4 |  | 3.2 | 1 | 5.25
15 | L-LAH90 | 832401 | 837398 | 1.786016 | 1.792929 | 1.800584 | 1.808 | 1.810693 | 1.815681 | 1.819258 | 1.822624 | 1.826047 | 1.827015 | 1.827924 | 1.832017 | 1.8322 | 1.837128 | 1.846802 | 1.848026 | 1.857067 | 1.858662 | 1.868814 | 1.886827 | 40.1 | 39.8 | 40.1 | 39.84 | 0.02075 | 0.020755 | 0.021011 | 0.015354 | 0.006789 | 0.006153 | 0.011081 | 0.026462 | 0.01186 | 0.010152 | 0.028165 | 0.016322 | 0.010113 | 0.010898 | 0.038801 | 0.7398 | 0.3271 | 0.2965 | 0.5339 | 1.275 | 0.5714 | 0.4891 | 1.357 | 0.7768 | 0.4813 | 0.5187 | 1.8467 | 0.005 | 0.0026 | -0.0064 | -0.0052 | -0.0322 | 1.97595301 | 0.283924985 | 1.35176368 | 0.0104276395 | 0.0427708222 | 101.45371 | [6 empty] | 410 |  | 340 | 376 | 340 | 0 | 1.32 | 1.36 | [6 empty] | 0.05 | 0.26 | 0.55 | 0.73 | 0.84 | 0.903 | 0.936 | 0.966 | 0.978 | 0.985 | 0.99 | 0.994 | 0.998 | 0.998 | 0.998 | 0.999 | 0.999 | 0.998 | 0.997 | 0.997 | 0.996 | 0.994 | 0.988 | 0.969 | 0.925 | 0.75 | 4 | 3.9 | 4 | 4.1 | 4.2 | 4.3 | 4.5 | 4.6 | 4.8 | 4.8 | 4.9 | 4.9 | 4.8 | 4.2 | 4.2 | 4.2 | 4.4 | 4.5 | 4.7 | 4.9 | 5 | 5.1 | 5.2 | 5.2 | 5.2 | 5.2 | 4.7 | 4.7 | 4.9 | 5 | 5.1 | 5.3 | 5.5 | 5.6 | 5.8 | 5.9 | 5.9 | 6 | 5.9 | 4.9 | 4.9 | 5.1 | 5.2 | 5.3 | 5.5 | 5.7 | 5.8 | 6 | 6.1 | 6.2 | 6.2 | 6.3 | 4.9 | 4.9 | 5.1 | 5.2 | 5.4 | 5.6 | 5.8 | 5.9 | 6 | 6.2 | 6.2 | 6.3 | 6.3 | 5.3 | 5.3 | 5.4 | 5.5 | 5.7 | 5.9 | 6.1 | 6.4 | 6.4 | 6.5 | 6.6 | 6.7 | 6.7 | 5.6 | 5.6 | 5.7 | 5.9 | 6 | 6.3 | 6.4 | 6.7 | 6.8 | 6.9 | 7 | 7 | 7.2 | 6.2 | 6.2 | 6.4 | 6.6 | 6.8 | 7 | 7.2 | 7.5 | 7.6 | 7.7 | 7.8 | 7.9 | 8 | 6.3 | 6.3 | 6.4 | 6.7 | 6.9 | 7.1 | 7.3 | 7.6 | 7.7 | 7.8 | 7.9 | 8 | 8.1 | 7.1 | 7.1 | 7.3 | 7.5 | 7.8 | 8 | 8.2 | 8.5 | 8.7 | 8.8 | 8.9 | 9 | 9.2 | 7.9 | 8 | 8.2 | 8.4 | 8.7 | 9 | 9.2 | 9.5 | 9.7 | 9.8 | 10 | 10.2 | 10.3 | 9.6 | 9.7 | 9.9 | 10.3 | 10.5 | 10.9 | 11.2 | 11.5 | 11.8 | 12 | 12.2 | 12.4 | 12.5 | 4.06e-06 | 1.45e-08 | -3.2e-11 | 7.31e-07 | 4.8e-10 | 0.233 | 578 | 597 | 615 | 654 | 677 | 62 | 76 | 49 | 50 | 52 | 53 | 54 | 55 | 56 | 57 | 58 | 59 | 60 | 61 | 62 | 63 | 64 | 65 | 66 | 67 | 68 | 69 | 69 | 70 | 71 | 72 | 73 | 73 | 74 | 75 | 75 | 76 | 76 | 77 | 78 | 78 | 79 | 79 | 80 | 80 | 81 | 81 | 0.839 | 114.8 | 44 | 0.304 | 660 | 7 | 80 | 1.93 | 1 | 3 | 2 |  | 5.2 | 1.2 | 4.65
16 | L-LAH91 | 765491 | 768488 | 1.724035 | 1.73103 | 1.73852 | 1.745275 | 1.747576 | 1.751676 | 1.754526 | 1.757162 | 1.759808 | 1.760551 | 1.761247 | 1.764362 | 1.7645 | 1.768208 | 1.77538 | 1.776277 | 1.782842 | 1.783988 | 1.791196 | 1.803602 | 49.1 | 48.8 | 49.09 | 48.85 | 0.01557 | 0.015572 | 0.015726 | 0.012232 | 0.005282 | 0.004692 | 0.0084 | 0.019488 | 0.008608 | 0.007208 | 0.019614 | 0.012975 | 0.007657 | 0.008069 | 0.027325 | 0.7855 | 0.3392 | 0.3013 | 0.5394 | 1.2515 | 0.5528 | 0.4629 | 1.2596 | 0.8251 | 0.4869 | 0.5131 | 1.7376 | 0.0085 | 0.0038 | -0.0113 | -0.0092 | -0.0544 | 1.26144128 | 0.782115273 | 1.15823645 | 0.00572512582 | 0.0219829752 | 88.04822 | [6 empty] | 365 |  | 275 | 333 | 274 | 0 | 0.3 | 0.31 | 0.15 | 0.32 | 0.46 | 0.59 | 0.69 | 0.78 | 0.85 | 0.902 | 0.937 | 0.954 | 0.973 | 0.981 | 0.986 | 0.991 | 0.993 | 0.996 | 0.997 | 0.998 | 0.999 | 0.999 | 0.999 | 0.999 | 0.999 | 0.999 | 0.999 | 0.999 | 0.997 | 0.996 | 0.988 | 0.963 | 0.905 | 0.67 | 4.2 | 4.4 | 4.5 | 4.8 | 5 | 5.2 | 5.4 | 5.6 | 5.7 | 5.7 | 5.7 | 5.9 | 5.7 | 4.5 | 4.6 | 4.9 | 5 | 5.2 | 5.5 | 5.7 | 5.9 | 6.1 | 6 | 6 | 6.1 | 6 | 5 | 5.1 | 5.4 | 5.5 | 5.7 | 6 | 6.2 | 6.4 | 6.6 | 6.6 | 6.6 | 6.7 | 6.6 | 5.1 | 5.3 | 5.5 | 5.7 | 6 | 6.2 | 6.5 | 6.5 | 6.8 | 6.8 | 6.8 | 6.9 | 6.7 | 5.2 | 5.3 | 5.5 | 5.7 | 6.1 | 6.2 | 6.5 | 6.6 | 6.8 | 6.9 | 6.9 | 6.9 | 6.8 | 5.4 | 5.5 | 5.8 | 6 | 6.3 | 6.5 | 6.8 | 6.9 | 7.1 | 7.1 | 7.1 | 7.2 | 7.1 | 5.8 | 5.9 | 6 | 6.3 | 6.6 | 6.7 | 7 | 7.1 | 7.3 | 7.4 | 7.4 | 7.4 | 7.3 | 6.2 | 6.4 | 6.5 | 6.8 | 7.1 | 7.3 | 7.6 | 7.6 | 7.9 | 7.9 | 7.9 | 8 | 7.9 | 6.3 | 6.4 | 6.6 | 6.9 | 7.1 | 7.4 | 7.6 | 7.7 | 8 | 8 | 8 | 8.1 | 7.9 | 6.9 | 7 | 7.3 | 7.5 | 7.7 | 8 | 8.2 | 8.3 | 8.6 | 8.6 | 8.6 | 8.7 | 8.6 | 7.5 | 7.5 | 7.8 | 8.1 | 8.3 | 8.6 | 8.8 | 8.9 | 9.2 | 9.2 | 9.2 | 9.3 | 9.2 | 8.5 | 8.7 | 8.9 | 9.2 | 9.4 | 9.7 | 9.9 | 10.1 | 10.3 | 10.3 | 10.3 | 10.4 | 10.3 | 5.92e-06 | 1.82e-08 | -4.52e-11 | 6.84e-07 | 8.17e-11 | 0.181 | 578 | 599 | 620 | 650 | 676 | 59 | 73 | 45 | 47 | 48 | 49 | 50 | 52 | 53 | 54 | 55 | 56 | 57 | 58 | 59 | 60 | 61 | 62 | 63 | 64 | 65 | 66 | 67 | 67 | 68 | 69 | 70 | 70 | 71 | 72 | 72 | 73 | 74 | 74 | 75 | 75 | 76 | 76 | 77 | 77 | 78 | 78 | 0.841 | 114.4 | 43.9 | 0.301 | 680 | 7 | 68 | 1.71 | 1 | 4 | 2 |  | 52.2 | 2 | 4.29
17 | L-LAH94 | 861371 | 867368 | 1.812148 | 1.819036 | 1.826771 | 1.834489 | 1.837361 | 1.842757 | 1.846671 | 1.850376 | 1.854161 | 1.855234 | 1.856243 | 1.860796 | 1.861 | 1.866504 | 1.87737 | 1.878751 | 1.888985 | 1.890797 | 1.902381 |  | 37.1 | 36.8 | 37.1 | 36.85 | 0.02321 | 0.023209 | 0.023517 | 0.0168 | 0.00749 | 0.006839 | 0.012343 | 0.029797 | 0.013427 | 0.011584 |  | 0.017873 | 0.01127 | 0.012247 |  | 0.7239 | 0.3227 | 0.2947 | 0.5318 | 1.2839 | 0.5785 | 0.4991 |  | 0.76 | 0.4792 | 0.5208 |  | 0.0032 | 0.0019 | -0.0038 | -0.0029 |  | 2.0062142 | 0.347029888 | 1.41688382 | 0.0105499238 | 0.0445845013 | 105.99525 | [7 empty] | 390 | 350 | 385 | 349 | 0 | 1.8 | 1.88 | [7 empty] | 0.06 | 0.31 | 0.58 | 0.75 | 0.85 | 0.908 | 0.957 | 0.975 | 0.983 | 0.989 | 0.993 | 0.998 | 0.998 | 0.999 | 0.999 | 0.999 | 0.998 | 0.999 | 0.999 | 0.997 | 0.996 | 0.989 | 0.97 | 0.923 | 0.74 | 3.8 | 3.8 | 3.8 | 4 | 4.2 | 4.3 | 4.5 | 4.5 | 4.6 | 4.7 | 4.7 | 4.6 | 4.5 | 4 | 4.1 | 4.2 | 4.3 | 4.5 | 4.7 | 4.8 | 4.9 | 5 | 5.1 | 5.1 | 5 | 4.9 | 4.6 | 4.7 | 4.8 | 4.9 | 5.1 | 5.3 | 5.4 | 5.7 | 5.7 | 5.8 | 5.8 | 5.8 | 5.8 | 4.8 | 4.9 | 5 | 5.1 | 5.3 | 5.5 | 5.7 | 5.9 | 5.9 | 6 | 6.1 | 6.1 | 6.1 | 4.9 | 4.9 | 5 | 5.2 | 5.3 | 5.6 | 5.7 | 6 | 6 | 6.1 | 6.1 | 6.1 | 6.2 | 5.2 | 5.2 | 5.3 | 5.6 | 5.8 | 5.9 | 6.1 | 6.3 | 6.4 | 6.5 | 6.6 | 6.6 | 6.6 | 5.5 | 5.6 | 5.7 | 5.9 | 6.2 | 6.3 | 6.5 | 6.7 | 6.8 | 7 | 7 | 7 | 7.1 | 6.2 | 6.3 | 6.5 | 6.7 | 6.9 | 7.2 | 7.4 | 7.6 | 7.8 | 7.9 | 8 | 8 | 8.1 | 6.3 | 6.4 | 6.6 | 6.8 | 7.1 | 7.3 | 7.6 | 7.7 | 7.9 | 8 | 8.1 | 8.1 | 8.2 | 7.2 | 7.3 | 7.5 | 7.8 | 8.1 | 8.4 | 8.7 | 8.9 | 9.1 | 9.2 | 9.3 | 9.5 | 9.5 | 8.3 | 8.4 | 8.6 | 8.9 | 9.2 | 9.6 | 9.9 | 10.1 | 10.4 | 10.7 | 10.8 | 10.9 | 11 | - | - | - | - | - | - | - | - | - | - | - | - | - | 3.85e-06 | 1.4e-08 | -3.6e-11 | 7.02e-07 | 5.7e-10 | 0.263 | 560 | 583 | 595 | 635 | 664 | 66 | 81 | 53 | 54 | 55 | 57 | 58 | 59 | 60 | 61 | 62 | 64 | 65 | 66 | 67 | 68 | 69 | 70 | 71 | 72 | 73 | 73 | 74 | 75 | 76 | 77 | 77 | 78 | 79 | 79 | 80 | 81 | 81 | 82 | 82 | 83 | 83 | 84 | 84 | 85 | 85 | 86 | 0.817 | 112.1 | 43 | 0.305 | 650 | 7 | 81 | 1.71 | 1 | 3 | 3 |  | 51.2 | 2 | 4.89